## Sheet1
temperature of operation (°C) | cathode material | battery material | electrode composition | mode of discharge | comment | C color | Synthesis route | anode material | A color | electrolyte material | E color | current collector | C color | Li Storage mechanism | Author | URL of publication | primary or secondary | Voltage range (low) | Voltage range (high) | Avg Particle size (μm) | surface area (m^2/g) | Battery cell | Seprator | Lattice Parameter of cathode | Space group of cathode | structure type | c rate of charge | c rate of discharge | C rate (charge current)mA g-1 | C rate (discharge current)mA g-1 | Sweep Rate (mV/s) | estimated theoretical capacity | highest initial discharge capacity | C1 discharge(or initial highest) | C1 charge | C2 | Specific Discharge Capacity at 25 Cycle(mAh g-1) | Specific Discharge Capacity at 50 Cycle(mAh g-1) | Specific Discharge Capacity at 100 Cycle(mAh g-1) | comments | Capacity Retention after 50 Cycles | capacity loss per cycle | delithiation potential 1st cycle (V) | delithiation potential >1st cycle (V) | charging potential plateau (V) | calculated potential (V) | C rate capability | Specific energy after 50 cycles (Wh/kg) | Capacity Retention after 1 Cycles | highest discharged C reported(mAh g-1) | effective DC resistance(Ω) | Charge Resistance(Ω) | coulombic efficiency | shelf life order | rating performance | operating voltage | redox species | irreversible capacity at first cycle | life cycle (# until XXX) | energy density | E rate (power discharge) | open circuit voltage | Ah (current for specific C rate) | Wh (energy for specific C rate) | specific energy (energy per mass) | energy density (energy per volume) | specific power (power per mass) | max continuous discharge current | charge voltage | specific capacitance | capacitance density | ionic conductivity | volumetric expansion (upon insertion of ions) | Young's or Bulk modulus (one or the other!) | fracture toughness | efficiency? | internal self discharge | toxicity (good, bad, moderate) | cost ??? | voltage hysteresis | internal resistance
RT | NiO | anode | Active/AB/PVDF&NMP 80:10:10 |  |  |  | commercial product | Li |  | 1M LiClO4 EC/DMC/DEC 2:2:1 v/v/v |  |  |  | conversion | Liu2005JPS | http://dx.doi.org/10.1016/j.jpowsour.2005.03.206 |  | 0.2 | 3 | [9 empty] | 0.25 mA/cm^2 | 0.25 mA/cm^2 |  |  | 890 | 890 |  |  | 739 |  |  | 25 cycle actually at 20 | [8 empty] | %
RT | Mn2O3 | anode | Active/AB/PVDF&NMP 80:10:10 |  |  |  | commercial product | Li |  | 1M LiClO4 EC/DMC/DEC 2:2:1 v/v/v |  |  |  | conversion | Liu2005JPS | http://dx.doi.org/10.1016/j.jpowsour.2005.03.206 |  | 0.2 | 3 | [9 empty] | 0.25 mA/cm^2 | 0.25 mA/cm^2 |  |  | 1100 | 1100 |  |  | 350 |  |  | 25 cycle actually at 20
RT | Ni0.75Mn0.25O1.36 | anode | Active/AB/PVDF&NMP 80:10:10 |  |  |  | soft chemical process | LI |  | 1M LiClO4 EC/DMC/DEC 2:2:1 v/v/v |  |  |  | conversion | Liu2005JPS | http://dx.doi.org/10.1016/j.jpowsour.2005.03.206 |  | 0.2 | 3 | [9 empty] | 0.25 mA/cm^2 | 0.25 mA/cm^2 |  |  | 1050 | 1050 |  |  | 720 |  |  | 25 cycle actually at 22
RT | Ni0.25Mn0.75O1.38 | anode | Active/AB/PVDF&NMP 80:10:10 |  |  |  | soft chemical process | Li |  | 1M LiClO4 EC/DMC/DEC 2:2:1 v/v/v |  |  |  | conversion | Liu2005JPS | http://dx.doi.org/10.1016/j.jpowsour.2005.03.206 |  | 0.2 | 3 | [9 empty] | 0.25 mA/cm^2 | 0.25 mA/cm^2 |  |  | 1100 | 1100 |  |  | 700 |  |  | 25 cycle actually at 22
20 | Li2FeS2 | anode | Active/electrolyte 1:1 |  |  |  | solid state reaction | LiCoO2 |  | 0.01LI3PO4-0.63Li2S-SiS2 |  |  |  | ? | Takada1999SSI | http://dx.doi.org/10.1016/S0167-2738(98)00413-5 |  | 0 | 4 | [9 empty] | 7.5 | 7.5 |  |  | 376 | 376 |  |  | 367 | [6 empty] | 1.6 | 2.3
20 | FeS2 | anode | Active/electrolyte 1:1 |  |  |  | solid state reaction | LiCoO2 |  | 0.01LI3PO4-0.63Li2S-SiS2 |  |  |  | ? | Takada1999SSI | http://dx.doi.org/10.1016/S0167-2738(98)00413-5 |  | 0 | 4 | [7 empty] | 0.01679731 | 0.01679731 | 15 | 15 |  | 893 | 670 | 670 |  |  | 657 |  |  | 25 cycle actually 16 |  |  |  | 1.6 | 2.3
80 | NiS | anode | Active/AB/PVDF&NMP 80:10:10 |  | spherical-type nickel |  | ball milling, Ar | Li |  | PEO solid polymer |  |  |  | conversion | Han2003JAC | http://dx.doi.org/10.1016/S0925-8388(03)00380-3 |  | 1 | 3 |  |  | swagelok |  |  | P63/mmc |  |  |  | 50uA/cm^2 | 100uA/cm^2 |  | 590 |  | 422
80 | NiS | anode | Active/AB/PVDF&NMP 80:10:10 |  | flake-type nickel |  | ball milling, Ar | Li |  | PEO solid polymer |  |  |  | conversion | Han2003JAC | http://dx.doi.org/10.1016/S0925-8388(03)00380-3 |  | 1 | 3 |  |  | swagelok |  |  | P63/mmc |  |  |  | 50uA/cm^2 | 100uA/cm^2 |  | 590 |  | 462
80 | NiS | anode | Active/AB/PVDF&NMP 80:10:10 |  | filamentary-type nickel |  | ball milling, Ar | Li |  | PEO solid polymer |  |  |  | conversion | Han2003JAC | http://dx.doi.org/10.1016/S0925-8388(03)00380-3 |  | 1 | 3 |  |  | swagelok |  |  | P63/mmc |  |  |  | 50uA/cm^2 | 100uA/cm^2 |  | 590 |  | 580 |  |  | 580 | 575 | 570 |  | 0.9913793 | 0.1
RT | NiS | anode | Active/AB/PVDF&NMP 80:10:10 |  | filamentary-type nickel |  | ball milling, Ar | LI |  | Triglyme liquid |  |  |  | conversion | Han2003JAC | http://dx.doi.org/10.1016/S0925-8388(03)00380-3 |  | 1 | 3 |  |  | swagelok |  |  | P63/mmc |  |  |  | 50uA/cm^2 | 100uA/cm^2 |  | 590 |  | 580 |  |  | 416 | 393 | 368 |  | 0.6775862 | 3.74
RT | CoS2@carbon core-shell nanoparticles | anode | Active/PVDF&NMP 95:5 |  |  |  | ? | Li |  | 1M LiPF6 EC/DMC 1:1 v/v |  |  |  |  | Luo2008Nano | http://dx.doi.org/10.1088/0957-4484/19/7/075602 |  | 0.05 | 3 |  |  |  | Celgard 2500 | [5 empty] | 0.2 mA/cm^2 | 0.2 mA/cm^2 |  |  |  | 1080 |  |  | 430 | 420 |  |  | 0.3888889 | 13.2
RT | MoS2 coated C nanotubes | anode | Active/PTFE 90:10 |  |  |  | CVD/coating synthesis | Li |  | 1M LiPF6 EC/DMC/DEC 1:1:1 v/v/v |  |  |  | conversion/polymer-like process | Wang2007JPCC | http://dx.doi.org/10.1021/jp066655p |  | 0.1 | 3 |  |  |  |  | a=3.161, c=12.299 |  |  |  |  | 0.6mA/cm^2 | 0.6mA/cm^2 |  | 670 |  | 705 |  |  | 367 | 353 |  |  | 0.5007092 | 7.04 |  |  |  | 1.69
RT | MoS2 | anode | Active/PTFE 90:10 |  |  |  | solid state reaction | Li |  | 1M LiPF6 EC/DMC/DEC 1:1:1 v/v/v |  |  |  |  | Wang2007JPCC | http://dx.doi.org/10.1021/jp066655p |  | 0.1 | 3 |  |  |  |  | a=3.161, c=12.299 |  |  |  |  | 0.6mA/cm^2 | 0.6mA/cm^2 |  | 670 |  | 605 |  |  | 246 | 127 |  |  | 0.2099174 | 9.56 |  |  |  | 1.69
RT | C nanotubes | anode | Active/PTFE 90:10 |  |  |  | CVD | Li |  | 1M LiPF6 EC/DMC/DEC 1:1:1 v/v/v |  |  |  |  | Wang2007JPCC | http://dx.doi.org/10.1021/jp066655p |  | 0.1 | 3 | [9 empty] | 0.6mA/cm^2 | 0.6mA/cm^2 |  |  |  | 657 |  |  | 165 | 166 |  |  | 0.2526636 | 9.82
RT | CuS3 | cathode | Active/electrolyte/AB 20:30:3 |  | milled for 15 min |  | mechanical milling, Ar | Li |  | 80Li2S.20P2S5 (mol %) |  |  |  | intercalation/conversion | Hayashi2004EA | http://dx.doi.org/10.1016/j.electacta.2004.02.061 |  | 0.3 | 2.4 | <15 |  | homemade cell | [6 empty] | 64uA/cm^2 | 64uA/cm^2 |  |  |  | 650 |  |  | 655 |  |  | C25=C20 | [17 empty] | 80
20 | Ni2S3 | anode | Active |  |  |  | hydrothermal method | Li |  | 1M LiPF6 EC/DMC/DEC 1:1:1 v/v/v |  |  |  | conversion | Wang2007APL | http://dx.doi.org10.1063/1.2716308 |  | 0.05 | 3.5 |  |  | coin cell | Celgard 2402 |  |  |  | 2 | 2 | 34mg/cm^2 |  |  |  |  | 719 |  |  | 347 |  |  | C25=C20
25 | Cr2O3 | anode | Active/Carbon black/PVDF&NMP 85:10:5 | CC |  |  | commercial product | Li |  | 1M LiPF6 EC/DMC 1:1 v/v |  |  |  | conversion | Hu2005ESSL | http://dx.doi.org/10.1149/1.1836123 |  | 0 | 3 | [9 empty] | 0.2 mg/cm^2 | 0.2 mg/cm^2 |  | 1058 |  | 760 |  |  | 101 |  |  | C25=C20 |  |  | 0.15 | 0.15 | 1.2 | 1.085
25 | Cr2O3 | anode | Active/Carbon black/PVDF&NMP 85:10:5 | CC | ballmilled for 2 hr |  | commercial product | Li |  | 1M LiPF6 EC/DMC 1:1 v/v |  |  |  | conversion | Hu2005ESSL | http://dx.doi.org/10.1149/1.1836123 |  | 0 | 3 | [9 empty] | 0.2 mg/cm^2 | 0.2 mg/cm^2 |  | 1058 |  | 567 |  |  | 106 |  |  | C25=C20 |  |  | 0.15 |  | 1.2 | 1.085
25 | Cr2O3 | anode | Active/Carbon black/PVDF&NMP 85:10:5 | CC | ball milled with carbon black 10% wt for 2 hr |  | commercial product | Li |  | 1M LiPF6 EC/DMC 1:1 v/v |  |  |  | conversion | Hu2005ESSL | http://dx.doi.org/10.1149/1.1836123 |  | 0 | 3 | [9 empty] | 0.2 mg/cm^2 | 0.2 mg/cm^2 |  | 1058 |  | 689 |  |  | 129 |  |  | C25=C20 |  |  | 0.15 |  | 1.2 | 1.085
25 | Cr2O3 | anode | Active/Carbon black/PVDF&NMP 85:10:5 | CC | coated with hard carbon (5.2 wt %) |  | commercial product | Li |  | 1M LiPF6 EC/DMC 1:1 v/v |  |  |  | conversion | Hu2005ESSL | http://dx.doi.org/10.1149/1.1836123 |  | 0 | 3 | [9 empty] | 0.2 mg/cm^2 | 0.2 mg/cm^2 |  | 1058 |  | 700 |  |  | 536 |  |  | C25=C20 |  |  | 0.15 |  | 1.2 | 1.085
25 | Cr2O3 | anode | Active/Carbon black/PVDF&NMP 85:10:5 | CC | ballmilled with carbon black (10 wt %) then coated with hard carbon (~5 wt %) |  | commercial product | Li |  | 1M LiPF6 EC/DMC 1:1 v/v |  |  |  | conversion | Hu2005ESSL | http://dx.doi.org/10.1149/1.1836123 |  | 0 | 3 | [9 empty] | 0.2 mg/cm^2 | 0.2 mg/cm^2 |  | 1058 |  | 605 |  |  | 650 |  |  | C25=C20 |  |  | 0.15 |  | 1.2 | 1.085
RT | α-MnS | anode | Active/AB/PVDF&NMP 80:10:10 | CC | autoclaved at 120C |  | hydrothermal method | Li |  | 1M LiPF6 EC/DMC 1:1 v/v |  |  |  | conversion proposed | Zhang2008MCP | http://dx.doi.org/10.1016/j.matchemphys.2008.03.040 |  | 0 | 3 | 0.375 |  |  | Celgard 2400 | a=5.22 | Fm3M (225) |  | 0.8 | 0.8 | 50 | 50 |  | 612 | 1327 | 1327 |  |  | 587.1 |  |  | 25 cycle actually at 20 |  |  | 0.7 |  | 1.2 | 1.144
RT | α-MnS | anode | Active/AB/PVDF&NMP 80:10:10 | CC | autoclaved at 160C |  | hydrothermal method | Li |  | 1M LiPF6 EC/DMC 1:1 v/v |  |  |  | conversion proposed | Zhang2008MCP | http://dx.doi.org/10.1016/j.matchemphys.2008.03.040 |  | 0 | 3 | 0.7 |  |  | Celgard 2400 | a=5.22 | Fm3M (225) |  | 0.8 | 0.8 | 50 | 50 |  | 612 | 1001 | 1001 |  |  | 578.4 |  |  | 25 cycle actually at 20 |  |  | 0.7 |  | 1.2 | 1.144
RT | α-MnS | anode | Active/AB/PVDF&NMP 80:10:10 | CC | autoclaved at 180C |  | hydrothermal method | LI |  | 1M LiPF6 EC/DMC 1:1 v/v |  |  |  | conversion proposed | Zhang2008MCP | http://dx.doi.org/10.1016/j.matchemphys.2008.03.040 |  | 0 | 3 | 0.6 |  |  | Celgard 2400 | a=5.22 | Fm3M (225) |  | 0.8 | 0.8 | 50 | 50 |  | 612 | 900.2 | 900.2 |  |  | 339.6 |  |  | 25 cycle actually at 20 |  |  | 0.7 |  | 1.2 | 1.144
RT | FeS2 | cathode | Active/PVDF/AB&NMP 60:15:25 | CC | ball milled and sieved to <40 μm particles |  | natural product (Chile) | Li |  | 1M LiTFSI TEGDME |  |  |  | intercalation/conversion | Choi2006JPS | http://dx.doi.org/10.1016/j.jpowsour.2006.04.075 |  | 1.2 | 2.6 | <40 |  | coin cell | Celgard 2400 |  |  |  | 0.1 | 0.1 | 85 | 85 |  | 850 | 772 | 772 |  |  | 313 | [5 empty] | 1.5 | 1.8 |  | 1.861
RT | FeS2 | cathode | Active/PVDF/AB&NMP 60:15:25 | CC | ball milled and sieved to <40 μm particles |  | natural product (Chile) | Li |  | 1M LiTFSI TEGDME/DOX 7:3 v/v |  |  |  | intercalation/conversion | Choi2006JPS | http://dx.doi.org/10.1016/j.jpowsour.2006.04.075 |  | 1.2 | 2.6 | <40 |  | coin cell | Celgard 2400 |  |  |  | 0.1 | 0.1 | 85 | 85 |  | 850 | 542 | 542 |  |  | 298 | [5 empty] | 1.5 | 1.8 |  | 1.861 | [15 empty] | 2.7
RT | FeS2 | cathode | Active/PVDF/AB&NMP 60:15:25 | CC | ball milled and sieved to <40 μm particles |  | natural product (Chile) | Li |  | 1M LiTFSI TEGDME/DOX 3:7 v/v |  |  |  | intercalation/conversion | Choi2006JPS | http://dx.doi.org/10.1016/j.jpowsour.2006.04.075 |  | 1.2 | 2.6 | <40 |  | coin cell | Celgard 2400 |  |  |  | 0.1 | 0.1 | 85 | 85 |  | 850 | 482 | 482 |  |  | 254 | [5 empty] | 1.5 | 1.8 |  | 1.861
RT | FeS2 | cathode | Active/PVDF/AB&NMP 60:15:25 | CC | ball milled and sieved to <40 μm particles |  | natural product (Chile) | Li |  | 1M LiPF6 EC/DMC 1:1 v/v |  |  |  | intercalation/conversion | Choi2006JPS | http://dx.doi.org/10.1016/j.jpowsour.2006.04.075 |  | 1.2 | 2.6 | <40 |  | coin cell | Celgard 2400 |  |  |  | 0.1 | 0.1 | 85 | 85 |  | 850 | 640 | 640 |  |  | 182 | [5 empty] | 1.5 | 1.8 |  | 1.861 | exists 0.1, 0.5, 1
RT | CoS2 | anode | Active/AB/PVDF&NMP 80:10:10 | CC |  |  | solid state reaction, Ar | Li |  | 1M LiPF6 EC/DMC 1:1 v/v |  |  |  | conversion | Yan2005JPS | http://dx.doi.org/10.1016/j.jpowsour.2005.03.144 |  | 0.2 | 3 | 30 | 0.3 | CR2025 coin cell | Celgard 2400 | a=5.531 | Pa3 |  | 0.6 | 0.6 | 50 | 50 |  | 871 | 830 | 830 |  |  | 50 | 45 |  |  | 0.05421687 | 15.7 |  |  |  | 1.89
RT | CoS2 | anode | Active/AB/PVDF&NMP 70:20:10 | CC |  |  | solid state reaction, Ar | Li |  | 1M LiPF6 EC/DMC 1:1 v/v |  |  |  | conversion | Yan2005JPS | http://dx.doi.org/10.1016/j.jpowsour.2005.03.144 |  | 0.2 | 3 | 30 | 0.3 | CR2025 coin cell | Celgard 2400 | a=5.531 | Pa3 |  | 0.6 | 0.6 | 50 | 50 |  | 871 | 740 | 740 |  |  | 105 | 95 |  |  | 0.1283784 | 12.9 |  |  |  | 1.89
RT | CoS2 | anode | Active/AB/PVDF&NMP 60:30:10 | CC |  |  | solid state reaction, Ar | Li |  | 1M LiPF6 EC/DMC 1:1 v/v |  |  |  | conversion | Yan2005JPS | http://dx.doi.org/10.1016/j.jpowsour.2005.03.144 |  | 0.2 | 3 | 30 | 0.3 | CR2025 coin cell | Celgard 2400 | a=5.531 | Pa3 |  | 0.6 | 0.6 | 50 | 50 |  | 871 | 1280 | 1280 |  |  | 316 | 330 |  |  | 0.2578125 | 19 | 1.8 | 1.4 | 2.0,2.3 | 1.89 | exists 0.6, 0.23, 0.45, 0.57, 1.15
RT | CoS2 | anode | Active/AB/PVDF&NMP 50:40:10 | CC |  |  | solid state reaction, Ar | Li |  | 1M LiPF6 EC/DMC 1:1 v/v |  |  |  | conversion | Yan2005JPS | http://dx.doi.org/10.1016/j.jpowsour.2005.03.144 |  | 0.2 | 3 | 30 | 0.3 | CR2025 coin cell | Celgard 2400 | a=5.531 | Pa3 |  | 0.6 | 0.6 | 50 | 50 |  | 871 | 1225 | 1225 |  |  | 155 | 150 |  |  | 0.122449 | 21.5 |  |  |  | 1.89
RT | CoS2 | anode | Active/AB/PVDF&NMP 60:30:10 | CC |  |  | solid state reaction, Ar | Li |  | 1M LiPF6 EC/DMC 1:1 v/v |  |  |  | intercalation | Yan2005JPS | http://dx.doi.org/10.1016/j.jpowsour.2005.03.144 |  | 1.6 | 3 | 30 | 0.3 | CR2025 coin cell | Celgard 2400 | a=5.531 | Pa3 |  |  |  | 50 | 50 |  |  |  | 375 |  |  | 195 |  |  | 25 cycle actually at 20 |  |  | 1.6 | 1.9 | 2.3 | 1.89
RT | CoS0.89 | anode | Active/PTFE/AB 85:5:10 | CC |  |  | solid state reaction | Li |  | 1M LiPF6 EC/DEC 1:1 v/v |  |  |  | conversion | Gomez-Camer2008JES | http://dx.doi.org/ 10.1149/1.2825137 |  | 0 | 3 |  |  | swagelok |  | a=9.928 | Fm-3m |  | 0.083 | 0.083 | 49 | 49 |  | 545 |  |  |  |  | 292 |  |  | 25 cycle actually at 20 | [5 empty] | 1.727
RT | CoS0.92 0.9H2O | anode | Active/PTFE/AB 85:5:10 | CC | amorphous |  | co-precipitation | Li |  | 1M LiPF6 EC/DEC 1:1 v/v |  |  |  | conversion | Gomez-Camer2008JES | http://dx.doi.org/ 10.1149/1.2825137 |  | 0 | 3 | 0.005 | 39.5 | swagelok |  |  |  |  | 0.083 | 0.083 | 49 | 49 |  | 545 |  |  |  |  | 647 |  |  | 25 cycle actually at 20
RT | Ti0.89S | anode | Active/AB/PTFE 75:15:10 |  |  |  | solid state reaction | Li |  | 1M LiPF6 EC/DMC 1:1 v/v |  |  |  | conversion | Kim2008JPC | http://dx.doi.org/10.1021/jp8038847 |  | 0 | 2.5 |  |  | 2016 coin cell | [11 empty] | 333
RT | V0.87S | anode | Active/AB/PTFE 75:15:10 |  |  |  | solid state reaction | Li |  | 1M LiPF6 EC/DMC 1:1 v/v |  |  |  | conversion | Kim2008JPC | http://dx.doi.org/10.1021/jp8038847 |  | 0 | 2.5 |  |  | 2016 coin cell | [11 empty] | 907
RT | CrS | anode | Active/AB/PTFE 75:15:10 |  |  |  | solid state reaction | Li |  | 1M LiPF6 EC/DMC 1:1 v/v |  |  |  | conversion | Kim2008JPC | http://dx.doi.org/10.1021/jp8038847 |  | 0.5 | 2.5 |  |  | 2016 coin cell | [11 empty] | 632
RT | FeS | anode | Active/AB/PTFE 75:15:10 |  |  |  | solid state reaction | Li |  | 1M LiPF6 EC/DMC 1:1 v/v |  |  |  | conversion | Kim2008JPC | http://dx.doi.org/10.1021/jp8038847 |  | 1 | 2.5 |  |  | 2016 coin cell | [9 empty] | 610 |  | 585
RT | Co0.92S | anode | Active/AB/PTFE 75:15:10 |  |  |  | solid state reaction | Li |  | 1M LiPF6 EC/DMC 1:1 v/v |  |  |  | conversion | Kim2008JPC | http://dx.doi.org/10.1021/jp8038847 |  | 1 | 2.5 |  |  | 2016 coin cell | [11 empty] | 544
RT | CuS | anode | Active/KS-6/PVDF&NMP 72:18:10 |  |  |  | commercial product (Aldrich) | Li |  | 1M LiPF6 EC+2EMC |  |  |  | intercalation | Chung2009JPS | http://dx.doi.org/10.1016/S0378-7753(02)00024-1 |  | 1.8 | 2.6 |  |  | coin cell | polypropylene film |  | P63/mmc |  |  |  | 3 | 3 |  | 560 |  | 273 |  |  | 207 | 189 |  |  | 0.6923077 | 1.68 |  |  |  | 1.747
RT | Sr2MnO2Cu1.5S2 | cathode | Active/AB 80:20 | CC |  |  | solid state reaction | Li |  | 1M LiPF6 Ec/DMC 1:1 v/v |  |  |  | conversion | Indris2006JACS | http://dx.doi.org/10.1021/ja064961a |  | 1.1 | 2.7 |  |  | swagelok | 2 Whatman GF/D borosilicate glass fiber | a=4.0139, c=17.1663 | I4/mmm |  | 0.05 | 0.05 | 4.77 | 4.77 |  | 95.4 |  | 78 |  |  | 36
RT | Sr2MnO2Cu3.5S3 | cathode | Active/AB 80:20 | CC |  |  | solid state reaction | Li |  | 1M LiPF6 Ec/DMC 1:1 v/v |  |  |  | conversion | Indris2006JACS | http://dx.doi.org/10.1021/ja064961a |  | 1.1 | 2.7 |  |  | swagelok | 2 Whatman GF/D borosilicate glass fiber | a=4.0217, c=11.4180 | P4/mmm |  | 0.05 | 0.05 | 8.08 | 8.08 |  | 161.6 |  | 180 |  |  | 94
RT | Sr2MnO2Cu5.5S4 | cathode | Active/AB 80:20 | CC |  |  | solid state reaction | Li |  | 1M LiPF6 Ec/DMC 1:1 v/v |  |  |  | conversion | Indris2006JACS | http://dx.doi.org/10.1021/ja064961a |  | 1.1 | 2.7 |  |  | swagelok | 2 Whatman GF/D borosilicate glass fiber | a=4.0136, c=28.3917 | I4/mmm |  | 0.05 | 0.05 | 9.955 | 9.955 |  | 199.1 |  | 172 |  |  | 58
RT | Sr2MnO2Cu2.5S2.5 | cathode | Active/AB 80:20 | CC |  |  | solid state reaction | Li |  | 1M LiPF6 Ec/DMC 1:1 v/v |  |  |  | conversion | Indris2006JACS | http://dx.doi.org/10.1021/ja064961a |  | 1.1 | 2.7 |  |  | swagelok | 2 Whatman GF/D borosilicate glass fiber |  |  |  | 0.05 | 0.05 | 16.84 | 16.84 |  | 336.8 |  | 141 |  |  | 83
RT | Cu2S | cathode | Active/AB 80:20 | CC |  |  | solid state reaction | Li |  | 1M LiPF6 Ec/DMC 1:1 v/v |  |  |  | conversion | Indris2006JACS | http://dx.doi.org/10.1021/ja064961a |  | 1.1 | 2.7 |  |  | swagelok | 2 Whatman GF/D borosilicate glass fiber |  |  |  | 0.05 | 0.05 | 16.85 | 16.85 |  | 337 |  | 213 |  |  | 9 | [8 empty] | 1.827
RT | MoS2 | anode | Active/Carbon black/PVDF 75:10:15 | CC |  |  | ionic liquid assisted hydrothermal sysnthesis | Li |  | 1M LiPF6 EC/DMC 1:1 v/v |  |  |  | intercalation/conversion | Li2009JAC | http://dx.doi.org/10.1016/j.jallcom.2008.03.133 |  | 0.005 | 3 |  |  |  | Celgard 2300 |  |  |  | 0.1492537 | 0.1492537 | 100 | 100 |  | 670 |  | 869 |  |  | 812 | 630 | 529 |  | 0.7249712 | 4.78 | 0.4, 1 | 1.2, 2 | 1.7, 2.3 | 1.69 | [6 empty] | 65.9
RT | MoS2 | anode | Active/Carbon black/PVDF 75:10:15 | CC |  |  | hydrothermal method | Li |  | 1M LiPF6 EC/DMC 1:1 v/v |  |  |  | intercalation/conversion | Li2009JAC | http://dx.doi.org/10.1016/j.jallcom.2008.03.133 |  | 0.005 | 3 |  |  |  | Celgard 2300 |  |  |  | 0.1492537 | 0.1492537 | 100 | 100 |  | 670 |  | 724 |  |  | 764 | 602 | 393 |  | 0.8314917 | 2.44 | 0.9, 0.35 | 1.9, 1.2 | 1.8, 2.3 | 1.69 | [6 empty] | 58.65
RT | MoS2 | anode | Active/Carbon black/PVDF 75:10:15 | CC | annealed at 800C, H2N2 |  | IL-assisted hydrothermal method | Li |  | 1M LiPF6 EC/DMC 1:1 v/v |  |  |  | intercalation/conversion | Li2009JAC | http://dx.doi.org/10.1016/j.jallcom.2008.03.133 |  | 0.005 | 3 |  |  |  | Celgard 2300 |  |  |  | 0.1492537 | 0.1492537 | 100 | 100 |  | 670 |  | 807 |  |  | 608 | 368 |  |  | 0.4560099 | 8.78 | 0.8, 0.25 | 1.8, 1 | 2.5 | 1.69 | [6 empty] | 60.2
RT | MoS2 | anode | Active/Carbon black/PVDF 75:10:15 | CC | annealed at 800C, H2N2 |  | hydrothermal method | Li |  | 1M LiPF6 EC/DMC 1:1 v/v |  |  |  | intercalation/conversion | Li2009JAC | http://dx.doi.org/10.1016/j.jallcom.2008.03.133 |  | 0.005 | 3 |  |  |  | Celgard 2300 |  |  |  | 0.1492537 | 0.1492537 | 100 | 100 |  | 670 |  | 652 |  |  | 608 | 313 |  |  | 0.4800613 | 6.78 | 0.9, 0.3 | 1.8, 1 | 2.4 | 1.69 | [6 empty] | 59.3
RT | WS2 nanotubes | cathode | Active/Carbon blakc/PVDF&DMEP 84:8:8 |  |  | intercalation/diffusion | high-temp reduction, H2 | Li |  | 1MLiPF6 EC/DMC 1:1 v/v |  |  |  | intercalation | Wang2004ESSL | http://dx.doi.org/10.1149/1.1788591 |  | 0.01 | 3 |  |  | CR2032 coin cell | [11 empty] | 920 |  |  | 570 |  |  | C25=C20
RT | WS2 nanoflakes | anode | Active/Carbon black/PTFE 70:20:10 |  |  |  | rheological phase reaction | Li |  | 1M LiPF6 EC/DEC 1:1 v/v |  |  |  | intercalation/diffusion | Feng2007EC | http://dx.doi.org/10.1016/j.elecom.2006.08.048 |  | 0.01 | 3 |  |  | coin cell | [6 empty] | 47.5 | 47.5 |  |  |  | 1690 |  |  | 680 |  |  | C25=C20 | [17 empty] | 900
RT | γ-MnO2 | anode | Active/Vulcan XC-72 C/PVDF&NMP 85:10:5 | CC | microspheres |  | hydrothermal method | Li |  | 1M LiPF6 EC/DMC 1:1 v/v |  |  |  | intercalation | Zhao2008CGD | http://dx.doi.org/10.1021/cg701044b |  | 0.02 | 3.3 | 2.5 |  | CR 2032 coin cell |  |  |  |  | 0.081103 | 0.081103 | 100 | 100 |  | 1233 |  | 1289 |  |  | 602.1 |  |  | C25=C20 |  |  | 0.4 |  | 1.2 | 1.708
RT | γ-MnO2 | anode | Active/Vulcan XC-72 C/PVDF&NMP 85:10:5 | CC | nanocubes |  | hydrothermal method | Li |  | 1M LiPF6 EC/DMC 1:1 v/v |  |  |  | intercalation | Zhao2008CGD | http://dx.doi.org/10.1021/cg701044b |  | 0.02 | 3.3 | 0.75 |  | CR 2032 coin cell |  |  |  |  | 0.081103 | 0.081103 | 100 | 100 |  | 1233 |  | 1992.6 |  |  | 656.5 |  |  | C25=C20 |  |  | 0.4 |  | 1.14 | 1.708
RT | Mn2O3 | anode | Active/graphite/CB/PVDF 75:10:10:5 | CC | annealed at 600C for 24 hrs |  | sol-gel preparation | Li |  | 1M LiPF6 EC/DEC 1:1 v/v |  |  |  | conversion | Lavela2007EA | http://dx.doi.org/10.1016/j.electacta.2007.06.066 |  | 0.02 | 3? |  |  | swagelok |  |  | Ia-3 |  | 1 | 1 | 1018 | 1018 |  | 1018 |  | 1360 |  |  | 251 | 208 |  | C50=C41 | 0.1529412 | 23.04 |  |  |  | 1.431
RT | Mn2CoO4 | anode | Active/graphite/CB/PVDF 75:10:10:5 | CC | annealed at 600C for 24 hrs |  | sol-gel preparation | Li |  | 1M LiPF6 EC/DEC 1:1 v/v |  |  |  | conversion | Lavela2007EA | http://dx.doi.org/10.1016/j.electacta.2007.06.066 |  | 0.02 | 3? |  |  | swagelok |  |  | I41/amdZ |  | 1 | 1 | [5 empty] | 1234 |  |  | 467 | 290 |  |  | 0.2350081 | 18.88
RT | Mn1.5Co1.5O4 | anode | Active/graphite/CB/PVDF 75:10:10:5 | CC | annealed at 600C for 24 hrs |  | sol-gel preparation | Li |  | 1M LiPF6 EC/DEC 1:1 v/v |  |  |  | conversion | Lavela2007EA | http://dx.doi.org/10.1016/j.electacta.2007.06.066 |  | 0.02 | 3? |  |  | swagelok |  |  |  |  | 1 | 1 | [5 empty] | 1199 |  |  | 342 | 283 |  |  | 0.23603 | 18.32
RT | MnCo2O4 | anode | Active/graphite/CB/PVDF 75:10:10:5 | CC | annealed at 600C for 24 hrs |  | sol-gel preparation | Li |  | 1M LiPF6 EC/DEC 1:1 v/v |  |  |  | conversion | Lavela2007EA | http://dx.doi.org/10.1016/j.electacta.2007.06.066 |  | 0.02 | 3? |  |  | swagelok |  |  | Fd-3mZ |  | 1 | 1 | [5 empty] | 1281 |  |  | 393 | 283 |  |  | 0.2209212 | 19.96
RT | Mn2O3 | anode | Active/graphite/CB/PVDF 75:10:10:5 | CC | annealed at 800C for 24 hrs |  | sol-gel preparation | Li |  | 1M LiPF6 EC/DEC 1:1 v/v |  |  |  | conversion | Lavela2007EA | http://dx.doi.org/10.1016/j.electacta.2007.06.066 |  | 0.02 | 3? |  |  | swagelok |  |  | Ia-3 |  | 1 | 1 | 1018 | 1018 |  | 1018 |  | 1244 |  |  | 344 |  |  | C25=C19 |  |  | 0.29 |  |  | 1.431
RT | Mn2CoO4 | anode | Active/graphite/CB/PVDF 75:10:10:5 | CC | annealed at 800C for 24 hrs |  | sol-gel preparation | Li |  | 1M LiPF6 EC/DEC 1:1 v/v |  |  |  | conversion | Lavela2007EA | http://dx.doi.org/10.1016/j.electacta.2007.06.066 |  | 0.02 | 3? |  |  | swagelok |  |  | I41/amdZ |  | 1 | 1 | [5 empty] | 1136 |  |  | 423 | 331 |  |  | 0.2913732 | 16.1 | 0.5
RT | Mn1.5Co1.5O4 | anode | Active/graphite/CB/PVDF 75:10:10:5 | CC | annealed at 800C for 24 hrs |  | sol-gel preparation | Li |  | 1M LiPF6 EC/DEC 1:1 v/v |  |  |  | conversion | Lavela2007EA | http://dx.doi.org/10.1016/j.electacta.2007.06.066 |  | 0.02 | 3? |  |  | swagelok |  |  |  |  | 1 | 1 | [5 empty] | 1230 |  |  | 510 | 364 |  |  | 0.295935 | 17.32 | 0.6
RT | MnCo2O4 | anode | Active/graphite/CB/PVDF 75:10:10:5 | CC | annealed at 800C for 24 hrs |  | sol-gel preparation | Li |  | 1M LiPF6 EC/DEC 1:1 v/v |  |  |  | conversion | Lavela2007EA | http://dx.doi.org/10.1016/j.electacta.2007.06.066 |  | 0.02 | 3? |  |  | swagelok |  |  | Fd-3mZ |  | 1 | 1 | [5 empty] | 1240 |  |  | 550 | 428 |  | C50=C46 | 0.3451613 | 16.24 | 0.8
RT | Mn2O3 | anode | Active/graphite/CB/PVDF 75:10:10:5 | CC | annealed at 800C for several hours |  | sol-gel preparation | Li |  | 1M LiPF6 EC/DEC 1:1 v/v |  |  |  | conversion | Lavela2007EA | http://dx.doi.org/10.1016/j.electacta.2007.06.066 |  | 0.02 | 3? |  |  | swagelok |  |  | Ia-3 |  | 1 | 1 | 1018 | 1018 |  | 1018 |  | 1188 |  |  | 428 | 391 |  | C50=C43 | 0.3291246 | 15.94 |  |  |  | 1.431
RT | Mn2CoO4 | anode | Active/graphite/CB/PVDF 75:10:10:5 | CC | annealed at 800C for several hours |  | sol-gel preparation | Li |  | 1M LiPF6 EC/DEC 1:1 v/v |  |  |  | conversion | Lavela2007EA | http://dx.doi.org/10.1016/j.electacta.2007.06.066 |  | 0.02 | 3? |  |  | swagelok |  |  | I41/amdZ |  | 1 | 1 | [5 empty] | 1111 |  |  | 465 | 385 |  |  | 0.3465347 | 14.52
RT | Mn1.5Co1.5O4 | anode | Active/graphite/CB/PVDF 75:10:10:5 | CC | annealed at 800C for several hours |  | sol-gel preparation | Li |  | 1M LiPF6 EC/DEC 1:1 v/v |  |  |  | conversion | Lavela2007EA | http://dx.doi.org/10.1016/j.electacta.2007.06.066 |  | 0.02 | 3? |  |  | swagelok |  |  |  |  | 1 | 1 | [5 empty] | 1125 |  |  | 452 | 385 |  |  | 0.3422222 | 14.8
RT | MnCo2O4 | anode | Active/graphite/CB/PVDF 75:10:10:5 | CC | annealed at 800C for several hours |  | sol-gel preparation | Li |  | 1M LiPF6 EC/DEC 1:1 v/v |  |  |  | conversion | Lavela2007EA | http://dx.doi.org/10.1016/j.electacta.2007.06.066 |  | 0.02 | 3? |  |  | swagelok |  |  | Fd-3mZ |  | 1 | 1 | [5 empty] | 1138 |  |  | 482 | 442 |  |  | 0.3884007 | 13.92
RT | Mn3O4 | anode | Active/graphite/CB/PVDF 75:10:10:5 | CC | annealed at 1000C for 24 hrs |  | sol-gel preparation | Li |  | 1M LiPF6 EC/DEC 1:1 v/v |  |  |  | conversion | Lavela2007EA | http://dx.doi.org/10.1016/j.electacta.2007.06.066 |  | 0.02 | 3? |  |  | swagelok |  |  | I41/amdZ |  | 1 | 1 | 1018 | 1018 |  | 1018 |  | 1067 |  |  | 290 | 254 |  | C50=C49 | 0.2380506 | 16.26 |  |  |  | 1.431
RT | Mn2CoO4 | anode | Active/graphite/CB/PVDF 75:10:10:5 | CC | annealed at 1000C for 24 hrs |  | sol-gel preparation | Li |  | 1M LiPF6 EC/DEC 1:1 v/v |  |  |  | conversion | Lavela2007EA | http://dx.doi.org/10.1016/j.electacta.2007.06.066 |  | 0.02 | 3? |  |  | swagelok |  |  | I41/amdZ |  | 1 | 1 | [5 empty] | 1190 |  |  | 327 | 254 |  | C50=C49 | 0.2134454 | 18.72
RT | Mn1.5Co1.5O4 | anode | Active/graphite/CB/PVDF 75:10:10:5 | CC | annealed at 1000C for 24 hrs |  | sol-gel preparation | Li |  | 1M LiPF6 EC/DEC 1:1 v/v |  |  |  | conversion | Lavela2007EA | http://dx.doi.org/10.1016/j.electacta.2007.06.066 |  | 0.02 | 3? |  |  | swagelok |  |  |  |  | 1 | 1 | [5 empty] | 1111 |  |  | 441 | 405 |  | C50=C49 | 0.3645365 | 14.12
RT | MnCo2O4 | anode | Active/graphite/CB/PVDF 75:10:10:5 | CC | annealed at 1000C for 24 hrs |  | sol-gel preparation | Li |  | 1M LiPF6 EC/DEC 1:1 v/v |  |  |  | conversion | Lavela2007EA | http://dx.doi.org/10.1016/j.electacta.2007.06.066 |  | 0.02 | 3? |  |  | swagelok |  |  | Fd-3mZ |  | 1 | 1 | [5 empty] | 1159 |  |  | 468 | 405 |  | C50=C49 | 0.3494392 | 15.08
RT | MnCO3 | anode | Active/PVDF/SP C black/Graphite 60:10:15:15 | CC |  |  | reverse micelle synthesis | Li |  | 1M LiPF6 EC/DEC 1:1 v/v |  |  |  | conversion | Aragon2007EC | http://dx.doi.org/10.1016/j.elecom.2007.03.031 |  | 0 | 3 | 0.2 |  |  |  |  | R-3c |  | 0.25 | 0.25 | 111 | 111 |  | 446 |  | 676 |  |  | 449 | [5 empty] | 0.27 | 0.4 | 1.2
RT | MnO | anode | Active/CB/graphite/PVDF 75:10:10:5 | CC | MnCO3 heat treated at 400C under Ar gas |  | thermal decomposition | Li |  | 1M LiPF6 EC/DEC 1:1 v/v |  |  |  | conversion | Aragon2007EC | http://dx.doi.org/10.1016/j.elecom.2007.03.031 |  | 0 | 3 | 0.2 |  |  |  |  | Fm-3m |  | 0.25 | 0.25 | 188 | 188 |  | 755 |  | 722 |  |  | 378 | [5 empty] | 0.27 | 0.5 | 1.3 | 1.032
RT | MnO | anode | Active/CB/PVDF 82.5:7.5:10 | CC | milled with sugar |  | mechanical milling | Li |  | 1M LiPF6 EC/DMC 1:1 v/v |  |  |  | conversion | Zhong2010JPS | http://dx.doi.org/10.1016/j.jpowsour.2009.11.133 |  | 0.01 | 3 | 1.5 |  | swagelok |  |  | Fm-3m |  | 0.05 | 0.05 | 35.5 | 35.5 |  | 755 |  | 1056 |  |  | 584 | 576 | 608 |  | 0.5454545 | 9.6 | 0.15 | 0.6 | 1.2 | 1.032 | exists 0.06, 0.13, 0.26, 0.5, 1.06, 2.12 | 518.4
RT | Fe2O3 | anode | Active/Super S/Kynar 2801 80:10:10 | CC |  |  | commercial product (Aldrich) | Li |  | 1M LiPF6 EC/DMC 1:1 v/v |  |  |  | conversion | Jiao2007ESSI | http://dx.doi.org/10.1149/1.2783268 |  | 0.01 | 3 | 5 |  | swagelok |  |  | R-3cH |  | 0.1 | 0.1 | 100 | 100 |  | 1005 |  | 1080 |  |  | 350 | 300 |  |  | 0.2777778 | 15.6 | 0.8 |  | 1.6 | 1.631 | exists 0.01, 1
RT | Fe2O3 | anode | Active/Super S/Kynar 2801 60:30:10 | CC |  |  | forced hydrolysis | Li |  | 1M LiPF6 EC/DMC 1:1 v/v |  |  |  | conversion | Jiao2007ESSI | http://dx.doi.org/10.1149/1.2783268 |  | 0.01 | 3 | 0.025 |  | swagelok |  |  | R-3cH |  | 0.1 | 0.1 | 100 | 100 |  | 1005 |  | 1280 |  |  | 955 | 1043 |  |  | 0.81484375 | 4.74 |  |  |  | 1.631 | exists 0.01, 0.2, 0.5, 1, 2, 3
RT | Co3O4 | anode | Active/Carbon SP 90:10 | GITT? |  |  | commercial product | Li |  | 1M LiPF6 EC/DMC 1:1 v/v |  |  |  | conversion | Poizot2000N | http://dx.doi.org/10.1038/35035045 |  | 0.01 | 3 |  |  | swagelok | WhatmanGF/D borosilicate glass fibre sheet |  |  |  | 0.2 | 0.2 | [5 empty] | 1158 |  |  | 946 | [8 empty] | 1.905
RT | CoO | anode | Active/Carbon SP 90:10 | GITT |  |  | commercial product | Li |  | 1M LiPF6 EC/DMC 1:1 v/v |  |  |  | conversion | Poizot2000N | http://dx.doi.org/10.1038/35035045 |  | 0.01 | 3 | 0.15 |  | swagelok | WhatmanGF/D borosilicate glass fibre sheet |  |  |  | 0.2 | 0.2 | 143 | 143 |  | 715 |  | 893 |  |  | 701 | 600 |  |  | 0.6718925 | 5.86 | 0.9 | 1.2 | 2.2 | 1.802 | exists 0.1, 0.2, 0.5, 1, 2 | 1020
RT | FeO | anode | Active/Carbon SP 90:10 | GITT |  |  | commercial product | Li |  | 1M LiPF6 EC/DMC 1:1 v/v |  |  |  | conversion | Poizot2000N | http://dx.doi.org/10.1038/35035045 |  | 0.01 | 3 |  |  | swagelok | WhatmanGF/D borosilicate glass fibre sheet |  |  |  | 0.2 | 0.2 | 149 | 149 |  | 746 |  | 1174 |  |  | 477 | 293 |  |  | 0.2495741 | 17.62 | 0.6 | 1 | 2 | 1.61 |  | 439.5
RT | NiO | anode | Active/Carbon SP 90:10 | GITT |  |  | commercial product | Li |  | 1M LiPF6 EC/DMC 1:1 v/v |  |  |  | conversion | Poizot2000N | http://dx.doi.org/10.1038/35035045 |  | 0.01 | 3 |  |  | swagelok | WhatmanGF/D borosilicate glass fibre sheet |  |  |  | 0.2 | 0.2 | 143 | 143 |  | 718 |  | 966 |  |  | 430 | 214 |  |  | 0.2215321 | 15.04 | 0.5 | 1 | 2.2 | 1.954 |  | 342.4
RT | CoO | anode | Active/Carbon SP 90:10 | GITT |  |  | ? | Li |  | 1M LiPF6 EC/DMC 1:1 v/v |  |  |  | conversion | Poizot2000N | http://dx.doi.org/10.1038/35035045 |  | 0.01 | 3 | 2 |  | swagelok | WhatmanGF/D borosilicate glass fibre sheet |  |  |  | 0.2 | 0.2 | 143 | 143 |  | 715 |  | 670 |  |  | 778 | 800 | 789 |  | 1.19403 | -2.6 |  |  |  | 1.802
RT | Cu2O | anode | Active/Carbon SP 90:10 | GITT |  |  | polyol process | Li |  | 1M LiPF6 EC/DMC 1:1 v/v |  |  |  | conversion | Poizot2000N | http://dx.doi.org/10.1038/35035045 |  | 0.01 | 3 | 1 |  | swagelok | WhatmanGF/D borosilicate glass fibre sheet |  |  |  | 0.2 | 0.2 | 88 | 88 |  | 375 |  | 438 |  |  | 302 | 207 |  |  | 0.4726027 | 4.62 |  |  |  | 2.147
RT | Cu2O | anode | Active/Carbon SP 90:10 | GITT |  |  | polyol process | Li |  | 1M LiPF6 EC/DMC 1:1 v/v |  |  |  | conversion | Poizot2000N | http://dx.doi.org/10.1038/35035045 |  | 0.01 | 3 | 0.15 |  | swagelok | WhatmanGF/D borosilicate glass fibre sheet |  |  |  | 0.2 | 0.2 | 72 | 72 |  | 360 |  | 362 |  |  | 342 | 374 | 363 |  | 1.033149 | -0.24 |  |  |  | 2.147
RT | CoO | anode | Active/CB/PVDF&NMP 70:20:10 | CC | calcinated at 200C, N2 |  | precipitation | Li |  | 1M LiPF6 EC/DEC 1:1 v/v |  |  |  | conversion | Do2005JPS | http://dx.doi.org/10.1016/j.jpowsour.2005.03.095 |  | 0.02 | 3 | 0.00659 | 89.83 | coin cell | polypropylene film |  |  |  | 0.1 | 0.1 | 71.54 | 71.54 |  | 715.4 |  | 1277 |  |  | 1240 | [8 empty] | 1.802
RT | CoO | anode | Active/CB/PVDF&NMP 70:20:10 | CC | calcinated at 300C, N2 |  | precipitation | Li |  | 1M LiPF6 EC/DEC 1:1 v/v |  |  |  | conversion | Do2005JPS | http://dx.doi.org/10.1016/j.jpowsour.2005.03.095 |  | 0.02 | 3 | 0.00677 | 68.04 | coin cell | polypropylene film |  |  |  | 0.1 | 0.1 | 71.54 | 71.54 |  | 715.4 |  | 1311 |  |  | 1097 | [5 empty] | 0.9 |  |  | 1.802
RT | CoO | anode | Active/CB/PVDF&NMP 70:20:10 | CC | calcinated at 400C, N2 |  | precipitation | Li |  | 1M LiPF6 EC/DEC 1:1 v/v |  |  |  | conversion | Do2005JPS | http://dx.doi.org/10.1016/j.jpowsour.2005.03.095 |  | 0.02 | 3 | 0.0142 | 36.81 | coin cell | polypropylene film |  |  |  | 0.1 | 0.1 | 71.54 | 71.54 |  | 715.4 |  | 1024 |  |  | 1174 | [8 empty] | 1.802
RT | CoO | anode | Active/CB/PVDF&NMP 70:20:10 | CC | calcinated at 500C, N2 |  | precipitation | Li |  | 1M LiPF6 EC/DEC 1:1 v/v |  |  |  | conversion | Do2005JPS | http://dx.doi.org/10.1016/j.jpowsour.2005.03.095 |  | 0.02 | 3 | 0.0263 | 16.49 | coin cell | polypropylene film |  |  |  | 0.1 | 0.1 | 71.54 | 71.54 |  | 715.4 |  | 948 |  |  | 1179 | 1173 |  | C50=C38 | 1.237342 | -4.5 |  |  |  | 1.802
RT | CoO | anode | Active/CB/PVDF&NMP 70:20:10 | CC | calcinated at 600C, N2 |  | precipitation | Li |  | 1M LiPF6 EC/DEC 1:1 v/v |  |  |  | conversion | Do2005JPS | http://dx.doi.org/10.1016/j.jpowsour.2005.03.095 |  | 0.02 | 3 | 0.0273 | 9.18 | coin cell | polypropylene film |  |  |  | 0.1 | 0.1 | 71.54 | 71.54 |  | 715.4 |  | 979 |  |  | 993 | 1016 |  | C50=C41 | 1.037794 | -0.74 | 0.8 |  |  | 1.802
RT | CoO | anode | Active/CB/PVDF&NMP 70:20:10 | CC | calcinated at 700C, N2 |  | precipitation | Li |  | 1M LiPF6 EC/DEC 1:1 v/v |  |  |  | conversion | Do2005JPS | http://dx.doi.org/10.1016/j.jpowsour.2005.03.095 |  | 0.02 | 3 | 0.0284 | 4.32 | coin cell | polypropylene film |  |  |  | 0.1 | 0.1 | 71.54 | 71.54 |  | 715.4 |  | 967 |  |  | 956 | [8 empty] | 1.802
RT | CoO | anode | Active/CB/PVDF&NMP 70:20:10 | CC | calcinated at 800C, N2 |  | precipitation | Li |  | 1M LiPF6 EC/DEC 1:1 v/v |  |  |  | conversion | Do2005JPS | http://dx.doi.org/10.1016/j.jpowsour.2005.03.095 |  | 0.02 | 3 | 0.0309 | 1.07 | coin cell | polypropylene film |  |  |  | 0.1 | 0.1 | 71.54 | 71.54 |  | 715.4 |  | 1010 |  |  | 922 | [8 empty] | 1.802
RT | CoO | anode | Active/CB/PVDF&NMP 70:20:10 | CC | calcinated at 900C,N2 |  | precipitation | Li |  | 1M LiPF6 EC/DEC 1:1 v/v |  |  |  | conversion | Do2005JPS | http://dx.doi.org/10.1016/j.jpowsour.2005.03.095 |  | 0.02 | 3 | 0.0315 | 0.47 | coin cell | polypropylene film |  |  |  | 0.1 | 0.1 | 71.54 | 71.54 |  | 715.4 |  | 931 |  |  | 829 | 854 |  | C50=C40 | 0.9172932 | 1.54 | 0.7 |  |  | 1.802
RT | Co3O4 | anode | Active/CB/PVDF 80:10:10 | CC | annealed at 200C |  | thermal decomposition | Li |  | 1M LiPF6 EC/DEC 1:1 v/v |  |  |  | conversion | Lou2008JMC | http://dx.doi.org/10.1039/B810093D |  | 0.01 | 3 |  | 152.1 |  |  | a=8.084 | Fd3m |  | 1.43 | 1.43 | 150 | 150 |  | 890 |  | 1290 |  |  | 614 | 295 |  | C50=C34 | 0.2286822 | 19.9 | 1 |  | 2 | 1.905
RT | Co3O4 | anode | Active/CB/PVDF 80:10:10 | CC | annealed at 300C |  | thermal decomposition | Li |  | 1M LiPF6 EC/DEC 1:1 v/v |  |  |  | conversion | Lou2008JMC | http://dx.doi.org/10.1039/B810093D |  | 0.01 | 3 |  | 84.9 |  |  | a=8.084 | Fd3m |  | 1.43 | 1.43 | 150 | 150 |  | 890 |  | 1290 |  |  | 1227 | 1079 |  |  | 0.8364341 | 4.22 | 1 |  | 2 | 1.905
RT | Co3O4 | anode | Active/CB/PVDF 80:10:10 | CC | annealed at 400C |  | thermal decomposition | Li |  | 1M LiPF6 EC/DEC 1:1 v/v |  |  |  | conversion | Lou2008JMC | http://dx.doi.org/10.1039/B810093D |  | 0.01 | 3 |  | 55.4 |  |  | a=8.084 | Fd3m |  | 1.43 | 1.43 | 150 | 150 |  | 890 |  | 1055 |  |  | 954 | 762 |  |  | 0.7222749 | 5.86 | 1 |  | 2 | 1.905
RT | Co3O4-C | anode | Active/PVDF&NMP 88:12 | CC | mix of fully and partially developed hollow spheres |  | spray pyrolysis | Li |  | 1M LiPF6 EC/DMC 1:1 v/v |  |  |  | conversion | Needham2006ESSL | http://dx.doi.org/10.1149/1.2197108 |  | 0.02 | 3 | 5 | 73 | R2032 coin cell | Celgard 2400 |  |  |  | 0.033 | 0.033 | [5 empty] | 818 |  |  | 819 | 744 |  |  | 0.9095355 | 1.48 | 1 | 1
RT | NiO | anode | Active/CB/PVDF 80:8:12 | CC |  |  | spray pyrolysis | Li |  | 1M LiPF6 EC/DMC 1:1 v/v |  |  |  | conversion | Needham2006ESSL | http://dx.doi.org/10.1149/1.2197108 |  | 0.02 | 3 | 5.5 | 55 | R2032 coin cell | Celgard 2400 |  | Fm-3m |  | 0.033 | 0.033 | 24 | 24 |  | 718 |  | 918 |  |  | 267 | 153 |  |  | 0.1666667 | 15.3 | 0.6 |  |  | 1.954
RT | NiO | anode | Active/AB/PVDF&NMP 70:15:15 | CC |  |  | thermal decomposition | Li |  | 1M LiPF6 EC/DEC 1:1 v/v |  |  |  | conversion | Huang2006JPS | http://dx.doi.org/10.1016/j.jpowsour.2006.03.039 |  | 0.02 | 3 | 0.1 |  |  | Celgard 2300 |  |  |  | 7.2 | 7.2 | 100 | 100 |  | 718 |  | 997.4 |  |  | 557 | 360 |  |  | 0.3609384 | 12.748 | 0.6 | 1.2 | 2.2 | 1.954 |  | 612
RT | NiO-Ni | anode | Active/AB/PVDF&NMP 70:15:15 | CC |  |  | thermal decomposition | Li |  | 1M LiPF6 EC/DEC 1:1 v/v |  |  |  | conversion | Huang2006JPS | http://dx.doi.org/10.1016/j.jpowsour.2006.03.039 |  | 0.02 | 3 | 0.1+0.01 |  |  | Celgard2300 | [5 empty] | 100 | 100 |  |  |  | 1152.4 |  |  | 721 | 646 |  |  | 0.5605692 | 10.128 | 0.6 | 1.2 | 2.2 |  |  | 1098.2
RT | Cu2O | anode | Super P/Active/ PVDF-HFP/DBP 8:55:15:22 | CC |  |  | polyol process | Li |  | 1M LiPF6 EC/DMC 1:1 v/v |  |  |  | conversion | Grugeon2001JES | http://dx.doi.org/10.1149/1.1353566 |  | 0.02 | 3 | 0.15 |  | swagelok |  | a=4.269 |  |  | 0.2 | 0.2 | 88 | 88 |  | 440 |  | 611 |  |  | 306 | 205 |  |  | 0.3355155 | 8.12 | 1.4 | 2.2 | 2.5 | 2.147 |  | 481.75
RT | Cu2O | anode | Super P/Active/ PVDF-HFP/DBP 8:55:15:22 | CC |  |  | polyol process | Li |  | 1M LiPF6 EC/DMC 1:1 v/v |  |  |  | conversion | Grugeon2001JES | http://dx.doi.org/10.1149/1.1353566 |  | 0.02 | 3 | 1 |  | swagelok |  | a=4.258 |  |  | 0.2 | 0.2 | 72 | 72 |  | 360 |  | 605 |  |  | 339 | 375 |  |  | 0.6198347 | 4.6 | 1.3 | 2 | 2.5 | 2.147 |  | 843.75
RT | CuO | anode | Super P/Active/ PVDF-HFP/DBP 8:55:15:22 | CC |  |  | thermal decomposition | Li |  | 1M LiPF6 EC/DMC 1:1 v/v |  |  |  | conversion | Grugeon2001JES | http://dx.doi.org/10.1149/1.1353566 |  | 0.02 | 3 | 0.15 |  | swagelok |  | a=4.67, b=3.42, c=5.10 |  |  | 0.2 | 0.2 | 134 | 134 |  | 674 |  | 849 |  |  | 353 | 209 |  |  | 0.246172 | 12.8 | 1.3 | 1.4 | 2.4 | 2.248 |  | 397.1
RT | CuO | anode | Super P/Active/ PVDF-HFP/DBP 8:55:15:22 | CC |  |  | thermal decomposition | Li |  | 1M LiPF6 EC/DMC 1:1 v/v |  |  |  | conversion | Grugeon2001JES | http://dx.doi.org/10.1149/1.1353566 |  | 0.02 | 3 | 1 |  | swagelok |  | a=4.679, b=3.425, c=5.118 |  |  | 0.2 | 0.2 | 134 | 134 |  | 674 |  | 859 |  |  | 356 | 367 |  |  | 0.427241 | 9.84 | 1.3 | 1.4 | 2.4 | 2.248 |  | 697.3
RT | CuO | anode | Active/AB/PTFE 85:10:5 | CC | nanorods, prepared at RT, several hundred nanometers long |  | hydrothermal method | Li |  | 1M LiPF6 EC/PC/DMC 6:3:1 v/v/v |  |  |  | conversion | Gao2004JPC | http://dx.doi.org/10.1021/jp037075k |  |  |  | 0.015 | [6 empty] | 0.07 | 0.07 | 50 | 50 |  | 674 |  | 1076 |  |  | 648 | 600 | 554 |  | 0.5576208 | 9.52 | 0.9 | 0.9 | 2.3 | 2.248 |  | 960
RT | CuO | anode | Active/AB/PTFE 85:10:5 | CC | nanorods, prepared at 100 C, lengths up to 1um |  | hydrothermal method | Li |  | 1M LiPF6 EC/PC/DMC 6:3:1 v/v/v |  |  |  | intercalation | Gao2004JPC | http://dx.doi.org/10.1021/jp037075k |  |  |  | 80 | [6 empty] | 0.07 | 0.07 | 50 | 50 |  | 674 |  | 935 |  |  | 486 | 474 | 466 |  | 0.5069519 | 9.22 | 0.8 | 1 | 2.3 | 2.248 |  | 782.1
RT | MoO3 | anode | Active/PEO-LiClO4 | ? | nanoparticles |  | hot-wire chemical vapor deposition | Li |  | 1M LiClO4 PPC |  |  |  | intercalation | Lee2008AM | http://dx.doi.org/10.1002/adma.200800999 |  | 0.005 | 3.5 | 0.0125 | [6 empty] | 0.5 | 0.5 | 558.5 | 558.5 |  | 1117 |  | 560 |  |  | 614 | 623 | 636 |  | 1.1125 | -1.26 | 2.25 | 1.6 | 2 | 1.75 | exists 0.1, 0.5, 1, 2 | 1121.4
RT | MoO3 | anode | Active/CB/PVDF 80:10:10 | ? |  |  | commercial product | Li |  | 1M LiClO4 PPC |  |  |  | intercalation | Lee2008AM | http://dx.doi.org/10.1002/adma.200800999 |  | 0.005 | 3.5 | 5 | [6 empty] | 0.5 | 0.5 | 558.5 | 558.5 |  | 1117 |  | 618 |  |  | 267 | [8 empty] | 1.75 | exists 0.1, 0.2, 0.5
RT | MoO2 | anode | Active/CB/PVDF 80:10:10 | CC | mesoporous |  | nanocasting synthesis | Li |  | 1M LiPF6 EC/DEC 1:1 v/v |  |  |  | conversion/? | Shi2009NL | http://dx.doi.org/10.1021/nl902423a |  | 0.01 | 3 |  | 66 | homemade cell | Celgard 2300 |  | Ia3d |  | 0.1 | 0.1 | 83.8 | 83.8 |  | 838 |  | 722 |  |  | 686 |  |  | C25=C20 | [5 empty] | 1.669 | exists 0.1, 0.2, 0.5, 1, 2,5
RT | MoO2 | anode | Active/CB/PVDF 80:10:10 | CC | mesoporous |  | nanocasting synthesis | Li |  | 1M LiPF6 EC/DEC 1:1 v/v |  |  |  | conversions/? | Shi2009NL | http://dx.doi.org/10.1021/nl902423a |  | 0.01 | 3 |  | 66 | homemade cell | Celgard 2300 |  | Ia3d |  | 0.05 | 0.05 | 4.2 | 4.2 |  | 838 |  | 961 |  |  | 734 | [5 empty] | 1.2 | 1 | 1.7 | 1.669
RT | ZnO | anode | Active | CC | dandelion-like morphology |  | hydrothermal method | Li |  | 1M LiPF6 EC/DMC 1:1 v/v |  |  |  | conversion/alloy | Wang2009EA | http://dx.doi.org/10.1016/j.electacta.2008.11.019 |  | 0 | 3 | 5.5 |  | coin cell |  |  | P64mc |  | 0.28 | 0.28 | 278 | 278 |  | 978 |  | 1461 |  |  | 333 | 310 |  | C50=C40 | 0.2121834 | 23.02 | 0.2 | 0.15 | 1.4 | 1.252 |  | 240.25
RT | ZnMn2O4 | anode | Active/AB/PTFE 80:12:8 | CC | flower-like superstructure |  | low temp solvothermal process | Li |  | 1M LiPF6 EC/DMC/EMC 1:1:1 v/v/v |  |  |  | conversion/alloy | Xiao2009JPS | http://dx.doi.org/10.1016/j.jpowsour.2009.06.043 |  | 0.01 | 3 | 0.75 |  |  | polypropylene microporous membrane | a=5.7225, c=9.2513 | I41/amd |  | 0.13 | 0.13 | 100 | 100 |  | 784 |  | 1350 |  |  | 635 | 626 |  |  | 0.4637037 | 14.48 | 0.4 | 0.5 | 1.6 |  |  | 657.3
RT | CoMn2O4 | anode | Active/graphite E-KS4/Super S/NaCMC 80:5:5:10 | CC |  |  | co-precipitation | Li |  | 1M LiPF6 EC/DMC 1:1 v/v |  |  |  |  | Courtel2011JMC | http://dx.doi.org/10.1039/C0JM04465B |  | 0.01 | 3 | 0.35 |  | 2325 coin cell | Celgard 3501 | a=5.7243, c=9.2888 | I41/amd |  | 0.1 | 0.1 | 92.1 | 92.1 |  | 921 |  | 967 |  |  | 397 | 331 |  |  | 0.3422958 | 12.72 | 0.4 | 0.5 | 2.1 |  |  | 430.3
RT | NiMn2O4 | anode | Active/graphite E-KS4/Super S/NaCMC 80:5:5:10 | CC |  |  | co-precipitation | Li |  | 1M LiPF6 EC/DMC 1:1 v/v |  |  |  |  | Courtel2011JMC | http://dx.doi.org/10.1039/C0JM04465B |  | 0.01 | 3 | 0.1 |  | 2325 coin cell | Celgard 3501 | a=8.3689 | Fd-3m |  | 0.1 | 0.1 | 92.2 | 92.2 |  | 922 |  | 1041 |  |  | 240 |  |  | C25=C21 |  |  | 0.7 | 0.7 | 2
RT | ZnMn2O4 | anode | Active/graphite E-KS4/Super S/NaCMC 80:5:5:10 | CC | sintered at 800 C |  | co-precipitation | Li |  | 1M LiPF6 EC/DMC 1:1 v/v |  |  |  |  | Courtel2011JMC | http://dx.doi.org/10.1039/C0JM04465B |  | 0.01 | 3 | 0.12 |  | 2325 coin cell | Celgard 3501 | a=5.7174, c=9.2509 | I41/amd |  | 0.1 | 0.1 | 100.8 | 100.8 |  | 1008 |  | 1186 |  |  | 617 | 589 |  |  | 0.4966273 | 11.94 | 0.4 | 0.5 | 1.7 |  | exists 0.1, 0.2, 0.5, 1, 2, 3 | 647.9
RT | CoFe2O4 | anode | Active/graphite/CB/PVDF 75:10:10:5 | CC | annealed at 1000 C for 24 hrs |  | sol-gel preparation | Li |  | 1M LiPF6 EC/DEC 1:1 v/v |  |  |  | conversion | Lavela2007JPS | http://dx.doi.org/10.1016/j.jpowsour.2007.07.055 |  | 0 | 3 |  | 1.1 | swagelok | Whatman glass fiber |  | Fd-3mS |  | 1 | 1 | [5 empty] | 1257 |  |  | 756 | 734 |  |  | 0.58393 | 10.46 | 0.8 | 1 | 2.2 |  | exists 1, 2, 3, 5 | 1174.4
RT | NiFe2O4 | anode | Active/graphite/CB/PVDF 75:10:10:5 | CC | annealed at 800 C for 24 hrs |  | sol-gel preparation | Li |  | 1M LiPF6 EC/DEC 1:1 v/v |  |  |  | conversion | Lavela2007JPS | http://dx.doi.org/10.1016/j.jpowsour.2007.07.055 |  | 0 | 3 |  |  | swagelok | Whatman glass fiber |  | Fd-3mS |  | 1 | 1 | [5 empty] | 1138 |  |  | 658 | 602 |  |  | 0.5289982 | 10.72 | 0.8 | 1 | 2.2 | 1.455 (http://dx.doi.org/10.1016/j.jssc.2009.05.032) |  | 963.2
RT | CuFe2O4 | anode | Active/CB/graphite/PVDF&NMP 75:10:10:5 | CC | annealed at 800 C |  | sol-gel preparation | Li |  | 1M LiPF6 EC/DEC 1:1 v/v |  |  |  | conversion | Bomio2007JSSE | http://dx.doi.org/10.1007/s10008-007-0420-3 |  | 0 | 3 |  | 5 | swagelok | GF/A Whataman |  | I41/amd |  | 1 | 1 | [5 empty] | 1083 |  |  | 643 | 520 |  |  | 0.4801477 | 11.26 | 0.9 | 1 | 1.8 |  | exists 0.2, 1, 5 | 728
RT | ZnFe2O4 | anode | Active/Kynar 2801/Super P 70:15:15 | CC |  |  | urea-combustion method | Li |  | 1M LiPF6 EC/DEC 1:1 v/v |  |  |  | conversion | Sharma2008EA | http://dx.doi.org/10.1016/j.electacta.2007.09.059 |  | 0.005 | 3 | 0.2 |  | 2016 coin cell | Celgard 2502 | a=8.416 | Fd-3mS |  | 0.1 | 0.1 | 60 | 60 |  | 600 |  | 1180 |  |  | 570 | 612 |  |  | 0.5186441 | 11.36 | 0.8 | 1 | 1.8 | 1.53 (http://mpuhost04.ait.ac.th/gmsarn/gmsarn2007/paperlist/015%20-%20ME05%20-%20Feng%20-%20Thermodynamic%20of.pdf) |  | 856.8
RT | FeCo2O4 | anode | Active/Super P/Kynar 2801 70:15:15 | CC |  |  | urea-combustion method | Li |  | 1M LiPF6 EC/DEC 1:1 v/v |  |  |  | conversion | Sharma2008SSI | http://dx.doi.org/10.1016/j.ssi.2008.04.007 |  | 0.005 | 3 |  |  |  |  | a=8.260 |  |  | 0.08 | 0.08 | 60 | 60 |  | 750 |  | 902 |  |  | 664 | 752 |  |  | 0.8337029 | 3 | 0.8 | 1.1 | 2 |  |  | 1165.6
RT | MgCo2O4 | anode | Active/Super P/Kynar 2801 70:15:15 | CC |  |  | oxalate decomposition reaction | Li |  | 1M LiPF6 EC/DEC 1:1 v/v |  |  |  | intercalation/conversion | Sharma2008SSI | http://dx.doi.org/10.1016/j.ssi.2008.04.007 |  | 0.005 | 3 |  |  |  |  | a=8.104 |  |  | 0.08 | 0.08 | 60 | 60 |  | 750 |  | 780 |  |  | 135 | 114 |  |  | 0.1461538 | 13.32 | 1 | 1.2 | 2 |  |  | 182.4
25 | ZnCo2O4 | anode | Active/Super P/Kynar 2801 70:15:15 | CC |  |  | urea-combustion method | Li |  | 1M LiPF6 EC/DEC 1:1 V/v |  |  |  |  | Sharma2006AFM | http://dx.doi.org/10.1002/adfm.200600997 |  | 0.005 | 3 | 0.0175 |  |  | Celgard 2502 | a=8.120 | Fd3m |  | 0.07 | 0.07 | 60 | 60 |  | 857 |  | 1180 |  |  | 905 | 896 |  |  | 0.759322 | 5.68 | 0.85 | 1.2 | 1.9 |  | exists 0.03, 0.1, 0.3, 0.4, 0.5, 0.7 | 1388.8 | [13 empty] | 2.5
RT | NiCo2O4-C | anode | Active/CCB/PVDF&NMP 70:15:15 | CC |  |  | hydrothermal method | Li |  | 1M LiPF6 EC/DMC 1:1 v/v |  |  |  |  | NuLi2008ESSL | http://dx.doi.org/10.1149/1.2861226 |  | 0.01 | 3 | 0.01 |  | CR2025 coin cell | Celgard 2700 | [5 empty] | 40 | 40 |  |  |  | 1154.2 |  |  | 847 | 718 |  |  | 0.6220759 | 8.724 | 1.02 | 1.1 | 2.3 |  |  | 1220.6
RT | CuCo2O4 | anode | Active/Super P/Kynar 2801 70:15:15 | CC |  |  | urea-combustion method | Li |  | 1M LiPF6 EC/DEC 1:1 V/v |  |  |  | conversion | Sharma2007JPS | http://dx.doi.org/10.1016/j.jpowsour.2007.06.022 |  | 0.0005 | 3 | 0.015 |  |  | Celgard 2502 | a=8.129 |  |  | 0.075 | 0.075 | 60 | 60 |  | 800 |  | 1147 |  |  | 741 | 707 |  |  |  | 8.8 | 1.25 | 1.3 | 2.1 |  | exists 0.04, 0.125, 0.34, 0.4, 0.56, 0.65, 0.75, 0.94 | 1201.9 | [9 empty] | 319 |  |  |  | 2.8
RT | NiS2 | anode | Active/PEO/Super P 60:20:20 |  |  |  | planetary ball milling | Li |  | 1M LiCF3SO3 TEGDME |  |  |  | intercalation? | Liu2012PT | http://dx.doi.org/10.1016/j.powtec.2012.05.035 |  | 0.8 | 2.4 | 4.6 | 0.0003 | [5 empty] | 0.1 | 0.1 | [5 empty] | 675 |  |  | 136 |  |  | C25=C12 |  |  | 1.8 |  |  | 1.6
RT | Ni0.9Fe0.1S2 | anode | Active/PEO/Super P 60:20:20 |  |  |  | planetary ball milling | Li |  | 1M LiCF3SO3 TEGDME |  |  |  | intercalation? | Liu2012PT | http://dx.doi.org/10.1016/j.powtec.2012.05.035 |  | 0.8 | 2.4 | 4.5 | 0.00027 | [5 empty] | 0.1 | 0.1 | [5 empty] | 607 |  |  | 201 |  |  | C25=C21 |  |  | 1.7
RT | NiS2 | anode | Active/PEO/Super P 60:20:20 |  |  |  | wet milled | Li |  | 1M LiCF3SO3 TEGDME |  |  |  | intercalation? | Liu2012PT | http://dx.doi.org/10.1016/j.powtec.2012.05.035 |  | 0.8 | 2.4 | 2.69 | 0.00042 | [5 empty] | 0.1 | 0.1 | [5 empty] | 608 |  |  | 273 |  |  | C25=C21 |  |  | 1.5 |  |  | 1.6
RT | Ni0.9Fe0.1S2 | anode | Active/PEO/Super P 60:20:20 |  |  |  | wet milled | Li |  | 1M LiCF3SO3 TEGDME |  |  |  | intercalation? | Liu2012PT | http://dx.doi.org/10.1016/j.powtec.2012.05.035 |  | 0.8 | 2.4 | 1.89 | 0.00047 | [5 empty] | 0.1 | 0.1 | [5 empty] | 938 |  |  | 228 |  |  | C25=C21 |  |  | 1.7
RT | Ni3S2 | anode | Active/PEO/AB/PVDF 40:40:10:10 | CC |  |  | mechanical milling | Li |  | P(EO)20Li(CF3SO2)2N/γ-LiAlO2 1:9 w/w |  |  |  | conversion | Zhu2006JES | http://dx.doi.org/10.1149/1.2163808 |  | 1 | 3 | 0.1-3 | [6 empty] | 0.33 | 0.33 | 150 | 150 |  | 462 |  | 302 |  |  | 257 | 205 | 161 |  | 0.6788079 | 1.94 | 1.5 | 1.5 | 2.1 | 1.4 | exists 0.05, 0.1, 0.2, 0.33, 0.5, 1 | 369
RT | Si | anode | Active/KS6/Super P 85:12.5:2.5 |  | uses charge depth? |  | commercial product (Aldrich) | Li |  | 1M LiPF6 EC/EMC 1:2 v/v |  |  |  |  | LiuGuo2005JPS | http://dx.doi.org/10.1016/j.jpowsour.2004.07.032 |  | 0 | 1.2 | 20 |  | CR2032 coin cell |  |  |  |  | 0.07 | 0.07 | 300 | 300 |  | 4200 | [10 empty] | ? | 0.15 | 0.35, 0.6
RT | Si | anode | Active/KS6/Super P 70:25:5 |  | uses charge depth? |  | commercial product (Aldrich) |  |  | 1M LiPF6 EC/EMC 1:2 v/v |  |  |  |  | LiuGuo2005JPS | http://dx.doi.org/10.1016/j.jpowsour.2004.07.032 |  | 0 | 1.2 | 20 |  | CR2032 coin cell |  |  |  |  | 0.07 | 0.07 | 300 | 300 |  | 4200
RT | Si | anode | Active/KS6/Super P 85:12.5:2.5 |  | uses charge depth? |  | ball milled |  |  | 1M LiPF6 EC/EMC 1:2 v/v |  |  |  |  | LiuGuo2005JPS | http://dx.doi.org/10.1016/j.jpowsour.2004.07.032 |  | 0 | 1.2 | 3 |  | CR2032 coin cell |  |  |  |  | 0.07 | 0.07 | 300 | 300 |  | 4200 | [10 empty] | 0.15 | 0.15 | 0.35, 0.6
RT | Si | anode | Active/KS6/Super P 70:25:5 |  | uses charge depth? |  | ball milled |  |  | 1M LiPF6 EC/EMC 1:2 v/v |  |  |  |  | LiuGuo2005JPS | http://dx.doi.org/10.1016/j.jpowsour.2004.07.032 |  | 0 | 1.2 | 3 |  | CR2032 coin cell |  |  |  |  | 0.07 | 0.07 | 300 | 300 |  | 4200 | [10 empty] | 0.15 | 0.15 | 0.35, 0.6 |  | exists 0.14, 0.19
20 | Mg2Si | anode | Active/AB/PVDF&NMP 75:15:10 | CC |  |  | planetary ball milling | Li |  | 1M LiPF6 EC/DMC 1:2 v/v |  |  |  |  | Roberts2002JPS | http://dx.doi.org/10.1016/S0378-7753(02)00207-0 |  | 0.025 | 0.65 | 960 |  | swagelok | Celgard 2401 | [5 empty] | 0.1137 mA/cm^2 | 0.1137 mA/cm^2 |  |  |  | 474 |  |  | 21 | [5 empty] | 0.08, 0.12 | 0.2, 0.125, 0.08 | 0.18, 0.27, 0.6 |  | exists 15,25, 50, 75 mA/g
|  | anode | Active/Super S/ PVDF 85:5:10 |  |  |  | chemical-vapor deposition | Li |  | 1M LiN(CF3SO2)2 PPC/EC 1:1 v/v |  |  |  |  | Wilson1995JES | [6 empty] | 2325 coin cell | Celgard 2502
| Si | anode | Active/AB/PVDF&NMP 75:15:10 |  |  |  |  | Li |  | 1M LiPF6 EC/DEC 1:1 v/v |  |  |  | alloy | Park2005EA | http://dx.doi.org/10.1016/j.electacta.2005.04.042 |  | 0.005 | 1.5 |  |  | 2016 coin cell | Celgard 2400 |  |  |  | 0.1 | 0.1 | [14 empty] | 0.26 |  | 0.38, 0.56 |  | exists 0.1, 0.2, 0.5, 0.7, 1
| SiC | anode | Active/AB/PVDF&NMP 75:15:10 |  |  |  |  | Li |  | 1M LiPF6 EC/DEC 1:1 v/v |  |  |  | alloy | Park2005EA | http://dx.doi.org/10.1016/j.electacta.2005.04.042 |  | 0.005 | 1.5 |  |  | 2016 coin cell | Celgard 2400 |  |  |  | 0.1 | 0.1 | [5 empty] | 1019 |  |  | 677 | 681 |  |  | 0.6683023 | 6.76 |  |  |  |  | exists 0.1, 0.2, 0.5, 0.7, 1
| (NiSi,NiSi2)C | anode | Active/AB/PVDF&NMP 75:15:10 |  |  |  | arc-melting to make NiSix, 50:50 by weight | Li |  | 1M LiPF6 EC/DEC 1:1 v/v |  |  |  | alloy | Park2005EA | http://dx.doi.org/10.1016/j.electacta.2005.04.042 |  | 0.005 | 1.5 |  |  | 2016 coin cell | Celgard 2400 |  |  |  | 0.1 | 0.1 | [5 empty] | 835 |  |  | 728 | 729 |  |  | 0.8730539 | 2.12 | 0.26 |  | 0.38, 0.56 |  | exists 0.1, 0.2, 0.5, 0.7, 1
RT | SiO/C | anode | Active/PVDF&NMP 85:15 | CC |  |  | ball milled | Li |  | 1M LiPF6 EC/EMC 1:1 v/v plus 2 wt.% VC |  |  |  | alloy | Doh2008JPS | http://dx.doi.org/10.1016/j.jpowsour.2007.12.074 |  | 0 | 1.5 | 5-20 |  | coin cell | Celgard 2700 | [5 empty] | 0.253 mA/cm^2 | 0.253 mA/cm^2 |  |  |  | 1556 |  |  | 729 | 697 |  | C50=C30 | 0.4479434 | 17.18 | 0.6 | 0.05? | 0.6
RT | SiO0.8 | anode | Active/AB/PVDF&NMP 68:20:12 | CC |  |  | commercial product (Denki Kagaku Kogyo, Japan) | Li |  | 1M LiClO4 EC/DEC 1:1 v/v |  |  |  | alloy | Yang2002SSI | http://dx.doi.org/10.1016/S0167-2738(02)00362-4 |  | 0.02 | 1.4 | 0.05 |  |  | Celgard | [5 empty] | 0.2 mA/cm^2 | 0.2 mA/cm^2 |  |  |  | 2384 |  |  | 781 |  |  | C25=C21 |  |  | 0.1, 0.25 |  | 0.4
RT | SiO | anode | Active/AB/PVDF&NMP 68:20:12 | CC |  |  | commercial product (Denki Kagaku Kogyo, Japan) | Li |  | 1M LiClO4 EC/DEC 1:1 v/v |  |  |  | alloy | Yang2002SSI | http://dx.doi.org/10.1016/S0167-2738(02)00362-4 |  | 0.02 | 1.4 | 2 | 4 |  | Celgard | [5 empty] | 0.2 mA/cm^2 | 0.2 mA/cm^2 |  |  |  | 1871 |  |  | 564 |  |  | C25=C20 |  |  | 0.4 |  | 0.4
RT | SiO1.1 | anode | Active/AB/PVDF&NMP 60:25:15 | CC |  |  | commercial product (Denki Kagaku Kogyo, Japan) | Li |  | 1M LiClO4 EC/DEC 1:1 v/v |  |  |  | alloy | Yang2002SSI | http://dx.doi.org/10.1016/S0167-2738(02)00362-4 |  | 0.02 | 1.4 | 0.03 | 106 |  | Celgard | [5 empty] | 0.2 mA/cm^2 | 0.2 mA/cm^2 |  |  |  | 1671 |  |  | 763 | [5 empty] | 0.13 |  | 0.5
RT | SiO1.1 | anode | Active/AB/PVDF&NMP 68:20:12 | CC |  |  | commercial product (Denki Kagaku Kogyo, Japan) | Li |  | 1M LiClO4 EC/DEC 1:1 v/v |  |  |  | alloy | Yang2002SSI | http://dx.doi.org/10.1016/S0167-2738(02)00362-4 |  | 0.02 | 1.4 | 0.05 | 79 |  | Celgard | [5 empty] | 0.2 mA/cm^2 | 0.2 mA/cm^2 |  |  |  | 1338 |  |  | 710 | [5 empty] | 0.25, 0.1 |  | 0.5
RT | CaSi2 | anode | Active/C/PVDF&NMP 85:5:10 | CC |  |  | commercial product (Alpha) | Li |  | 1M LiPF6 EC/DEC 1:1 v/v |  |  |  | alloy | Wolfenstein2003JPS | http://dx.doi.org/10.1016/S0378-7753(03)00731-6 |  | 0.005 | 1.5 | 25-30 |  |  | Celgard 2300 | [5 empty] | .02 mA/cm^2 | .02 mA/cm^2 |  | 3015 |  | 1663 |  |  | 212 | 139 |  |  | 0.08358388 | 30.48 | 0.11 |  | 0.3
RT | CaSi2 | anode | Active/C/PVDF&NMP 85:5:10 | CC |  |  | ball milled | Li |  | 1M LiPF6 EC/DEC 1:1 v/v |  |  |  | alloy | Wolfenstein2003JPS | http://dx.doi.org/10.1016/S0378-7753(03)00731-6 |  | 0.005 | 1.5 | 1-3 |  |  | Celgard 2300 | [5 empty] | .02 mA/cm^2 | .02 mA/cm^2 |  | 3015 |  | 1951 |  |  | 330 | 215 |  |  | 0.1101999 | 34.72 |  |  | 0.3
RT | NiSi | anode | Active/CB/PVDF&DMP 80:18:2 | CC |  |  | high-energy ball milling | Li |  | 1M LiPF6 EC/DMC 1:1 v/v |  |  |  | alloy | Wang2000JPS | http://dx.doi.org/10.1016/S0378-7753(00)00385-2 |  | 0 | 2.5 |  |  | CR2032 coin cell | [6 empty] | 0.08 mA/cm^2 | 0.08 mA/cm^2 |  | 1297 |  | 1180 |  |  | 762 | [5 empty] | 2 | 2?
RT | FeSi/Si | anode | Active/CB/PVDF&DMP 80:18:2 | CC |  |  | high-energy ball milling | Li |  | 1M LiPF6 EC/DMC 1:1 v/v |  |  |  | alloy | Wang2000JPS | http://dx.doi.org/10.1016/S0378-7753(00)00385-2 |  | 0 | 2.5 |  |  | CR2032 coin cell | [6 empty] | 0.08 mA/cm^2 | 0.08 mA/cm^2 |  |  |  | 625 |  |  | 339 | [5 empty] | 0.3
RT | Si/TiN | anode | Active/AB/PVDF&NMP 87.1:7.3:5.6 |  | Si:TiN 1:2 molar ratio |  | high-energy ball milling | Li |  | 1M LiPF6 EC/DMC 2:1 v/v |  |  |  | alloy | Kim2000ESSL | http://dx.doi.org/10.1149/1.2861226 |  | 0.02 | 1.2 | 0.1-0.5 | [8 empty] | 0.25 mA/cm^2 | 0.25 mA/cm^2 |  |  |  | 425 |  |  | 282 | [5 empty] | 0.08, 0.7 | 0.1 | 0.3
30 | SiAg | anode | Active/CB/PVDF&NMP 75:15:10 | CC | Fe impurity, milled for 50 hrs |  | high-energy ball milling | Li |  | 1M LiPF6 EC/DEC 1:1 v/v |  |  |  | alloy | Hwang2001ESSL | http://dx.doi.org/10.1149/1.1375176 |  | 0.07 | 2 |  |  | 2016 coin cell | [6 empty] | 0.2 mA/cm^2 | 0.2 mA/cm^2 |  |  |  | 391 |  |  | 307 | 258 |  |  | 0.6598465 | 2.66 | 0.1 | 0.15 | 0.75 |  |  | 116.1
RT | MCMB | anode | Active/CB/PVDF&DMP 84:8:8 | CC | mesocarbon microbeads |  | commercial product (Osaka Gas Co.) | Li |  | 1M LiPF6 EC/DMC 1:1 v/v |  |  |  | alloy | Wang2004ESSL | http://dx.doi.org/10.1149/1.1764411 |  | 0.01 | 3 | 10 |  | CR2032 coin cell | [6 empty] | 0.05 mA/cm^2 | 0.05 mA/cm^2 |  | 372 |  | 355 |  |  | 314 | [5 empty] | 0.3 | 0.3 | 0.4
RT | Si | anode | Active/CB/PVDF&DMP 84:8:8 | CC | nanocrystalline |  | commercial product (Nanostructured & Amorphous Materials Inc.) | Li |  | 1M LiPF6 EC/DMC 1:1 v/v |  |  |  | alloy | Wang2004ESSL | http://dx.doi.org/10.1149/1.1764411 |  | 0.01 | 3 | 0.08 |  | CR2032 coin cell | [6 empty] | 0.05 mA/cm^2 | 0.05 mA/cm^2 |  | 4200 |  | 3752 |  |  | 100 | [5 empty] | 0.1 |  | 0.35
RT | Si-MCMB | anode | Active/CB/PVDF&DMP 84:8:8 | CC | 20:80 wt.%, ball milled for 10 hrs |  | ball mlled | Li |  | 1M LiPF6 EC/DMC 1:1 v/v |  |  |  | alloy | Wang2004ESSL | http://dx.doi.org/10.1149/1.1764411 |  | 0.01 | 3 |  |  | CR2032 coin cell | [6 empty] | 0.05 mA/cm^2 | 0.05 mA/cm^2 |  |  |  | 1175 |  |  | 702 | [5 empty] | 0.2 | 0.2 | 0.34, 0.5
RT | C coated Si | anode | Active/PVDF&NMP 90:10 | CC |  |  | thermal vapor decomposition | Li |  | 1M LiPF6-PC EC/DMC 1:2 v/v |  |  |  | alloy | Yoshio2002JES | http://dx.doi.org/10.1149/1.2783268 |  | 0.1 | 1.5 |  |  |  | Celgard 2400 | [5 empty] | 0.5 mA/cm^2 | 0.5 mA/cm^2 |  |  |  | 716 |  |  | 975 |  |  | C25=C20 |  |  | 0.16 | 0.2 | 0.17, 0.33, 0.5
RT | Si-C composite | anode | Active/PVDF&NMP 92:8 | CC |  |  | carbon gel-assisted synthesis | Li |  | 1M LiPF6 EC/DMC 1:1 v/v |  |  |  | alloy | Wang2004EC | http://dx.doi.org/10.1016/j.elecom.2004.05.010 |  | 0.02 | 2 | 0.02-0.08 | [6 empty] | 0.1 | 0.1 | [5 empty] | 2015 |  |  | 1442 | 1431 |  |  | 0.7101737 | 11.68 | 0.38, 0.5 | 0.2 | 0.37, 0.5
RT | Si/Al2O3/C composite | anode | Active/CB/PVDF&NMP 85:5:10 | CC | (SiO:Al:Li2O2):C (1:1:0.2):1 (in parentheses by molar ratio, otherwise by wt.) |  | high-enevery mechanical milling, heat treatment, milled again | Li |  | 1M LiPF6 EC/DEC 1:1 v/v |  |  |  | alloy | Lee2004EC | http://dx.doi.org/10.1016/j.elecom.2004.03.005 |  | 0 | 1.2 | [9 empty] | 0.2 mA/cm^2 | 0.2 mA/cm^2 |  |  |  | 650 |  |  | 530 | 523 |  | C50=C40 | 0.8046154 | 2.54 | 0.8 |  | 0.45
RT | Si-Cu3Si-Cu composite | anode | Active/CB/PVDF&NMP 70:15:15 | CC |  |  | chemical precipitation and pyrolysis | Li |  | 1M LiPF6 EC/DEC 1:1 v/v |  |  |  | alloy | Kim2005EC | http://dx.doi.org/10.1016/j.elecom.2005.03.013 |  | 0 | 2 |  |  | coin cell | Celgard 2400 | [5 empty] | 50 | 50 |  |  |  | 830 |  |  | 625 | 609 |  | C50=C30 | 0.7337349 | 4.42 | 0.1 | 0.1, 0.2 | 0.4
RT | Sn | anode | Active | decreasing current density | annealed |  | electrodeposition | Li |  | 1M LiPF6 EC/DMC 1:1 v/v |  |  |  | alloy | Tamura2002JPS | http://dx.doi.org/10.1016/S0378-7753(01)00979-X |  | 0 | 2 | [9 empty] | 0.25 mA/cm^2, 0.13 mA/cm^2, 0.05 mA/cm^2 | 0.25 mA/cm^2, 0.13 mA/cm^2, 0.05 mA/cm^2 |  | 994 |  | 928 |  |  | 822 |  |  | C25=C10 |  |  | 0.1 |  | 0.5
RT | SnO2 | anode | Active/Super S/PVDF 85:10:5 | CC |  |  | commercial product (Aesar Corp) | Li |  | 1M LiPF6 EC/DEC 30:70 v/v |  |  |  | alloy | Courtney1997JES | http://dx.doi.org/10.1149/1.1837941 |  | 0.2 | 1.3 |  |  | 2320 coin cell |  |  |  |  | 0.5 | 0.5 | 37.5, 0.62 mA/cm^2 | 37.5, 0.62 mA/cm^2 |  | 711 |  | 491 |  |  | 166 | 90 |  |  | 0.1832994 | 8.02 | 0.35, 0.7, 1 |  | 0.6
RT | Sn2BPO6 | anode | Active/Super S/PVDF 85:10:5 | CC |  |  | solid state reaction | Li |  | 1M LiPF6 EC/DEC 30:70 v/v |  |  |  | conversion/alloy | Courtney1997JES | http://dx.doi.org/10.1149/1.1837941 |  | 0.2 | 1.3 |  |  | 2320 coin cell |  |  |  |  | 0.04 | 0.04 | 37.5, 0.136 mA/cm^2 | 37.5, 0.136 mA/cm^2 |  | 915 |  | 419 |  |  | 276 |  |  | C25=C20 |  |  | 0.3 | 0.6, 0.4, 0.34 | 0.6
RT | SnO2 | anode | Active/PTFE/graphite/AB 80:5:7.5:7.5 | CC |  |  | hydrothermal synthesis | Li |  | 1M LiPF6 EC/DMC 1:1 v/v |  |  |  | ? | Morales1999JES | http://dx.doi.org/10.1149/1.1391819 |  | 0 | 1 |  |  |  |  | a=4.73, c=3.171 | P42/nmn |  |  |  | 0.25mA/cm^2 | 0.25mA/cm^2 | ? |  |  | 565 |  |  | 453 | 334 |  |  | 0.5911504 | 4.62 | 0.25 | 0.3 | 0.5
RT | SnO2/Mo(2%) | anode | Active/PTFE/graphite/AB 80:5:7.5:7.5 | CC |  |  | preciptation | Li |  | 1M LiPF6 EC/DMC 1:1 v/v |  |  |  | ? | Morales1999JES | http://dx.doi.org/10.1149/1.1391819 |  | 0 | 1 |  |  |  |  | a=4.73, c=3.15 | P42/nmn |  |  |  | 0.25mA/cm^2 | 0.25mA/cm^2 | ? |  |  | 509 |  |  | 472 | 432 |  |  | 0.848723 | 1.54 | 0.2, 0.06 | 0.23 | 0.5
RT | SnO2/Mo(30%) | anode | Active/PTFE/graphite/AB 80:5:7.5:7.5 | CC |  |  | preciptation | Li |  | 1M LiPF6 EC/DMC 1:1 v/v |  |  |  | ? | Morales1999JES | http://dx.doi.org/10.1149/1.1391819 |  | 0 | 1 |  |  |  |  | a=4.73, c=3.119 | P42/nmn |  |  |  | 0.25mA/cm^2 | 0.25mA/cm^2 | ? |  |  | 250 |  |  | 80 | 65 |  |  | 0.26 | 3.7 | 0.05 | 0.04 | 0.6
RT | Cu6Sn5 | anode | Active/Kynar 2801/XC-72&THF 81:10:9 | CC |  |  | solid state reaction | Li |  | 1M LiPF6 EC/DEC 1:1 v/v |  |  |  | intermetalic insertion | Kepler1999ESSL | http://dx.doi.org/10.1149/1.1390819 |  | 0.2 | 1.2 | <37 |  | 1225 coin cell |  |  | P63/mmc |  |  |  | 0.32 mA/cm^2 | 0.32 mA/cm^2 |  | 358 |  | 210 |  |  | 172 | [5 empty] | 0.4 |  | 0.55, 0.8
30 | Sn2Mn | anode | Active/Super S/PVDF 85:10:5 | CC |  |  | induction melting | Li |  | 1M LiPF6 EC/DEC 3:7 v/v |  |  |  |  | Beaulieu2000JES | http://dx.doi.org/10.1149/1.1393889 |  | 0 | 1.3 |  |  | 2325 coin cell | polypropylene microporous membrane | a=6.659, c=5.450 | I4/mcm |  | 0.05 | 0.05 | 37.2 | 37.2 |  | 807 |  | 665 |  |  | 55 |  |  | C25=C20 |  |  | 0.27 | 0.37 | 0.6, 0.75
30 | SnMn1.77 | anode | Active/Super S/PVDF 85:10:5 | CC |  |  | high-energy ball milling | Li |  | 1M LiPF6 EC/DEC 3:7 v/v |  |  |  |  | Beaulieu2000JES | http://dx.doi.org/10.1149/1.1393889 |  | 0 | 1.3 |  |  | 2325 coin cell | polypropylene microporous membrane | a=4.403, c=5.479 | P63/mmc |  | 0.07 | 0.07 | 37.2 | 37.2 |  | 545 |  | 160 |  |  | 155 | 171 |  | C50=C40 | 1.06875 | -0.22 | 0.03 | 0.42 | 0.65
30 | SnMn3 | anode | Active/Super S/PVDF 85:10:5 | CC |  |  | high-energy ball milling | Li |  | 1M LiPF6 EC/DEC 3:7 v/v |  |  |  |  | Beaulieu2000JES | http://dx.doi.org/10.1149/1.1393889 |  | 0 | 1.3 |  |  | 2325 coin cell | polypropylene microporous membrane |  |  |  | 0.09 | 0.09 | 37.2 | 37.2 |  | 416 |  | 44 |  |  | 55 | 70 |  |  | 1.590909 | -0.52 | 0.2 |  | 0.7
30 | SnMn3C | anode | Active/Super S/PVDF 85:10:5 | CC |  |  | high-energy ball milling | Li |  | 1M LiPF6 EC/DEC 3:7 v/v |  |  |  |  | Beaulieu2000JES | http://dx.doi.org/10.1149/1.1393889 |  | 0 | 1.3 |  |  | 2325 coin cell | polypropylene microporous membrane | a=3.983 | Pm-3m |  |  |  | 37.2 | 37.2 |  |  |  | 164 |  |  | 131 | 130 | 130 |  | 0.7926829 | 0.68 | 0.75, 0.35 | 0.27 | 0.5
RT | Co3Sn2 | anode | Active/CB/PVDF&NMP 80:10:10 | CC | 600 C |  | high-energy ball milling and heat treatment | Li |  | 1M LiPF6 EC/DMC/EMC 1:1:1 v/v/v |  |  |  | alloy | Zhang2006JES | http://dx.doi.org/10.1149/1.2204871 |  | 0 | 2 | 1 |  | CR2032 coin cell |  | a=7.081, b=5.206, c=8.182 | Pnma |  | 0.09 | 0.09 | 0.25 mA/cm^2, 50 | 0.25 mA/cm^2, 50 |  | 569 |  | 433 |  |  | 202 | 140 |  |  | 0.3233256 | 5.86 | 0.14 | 0.2 | 0.5
RT | CoSn | anode | Active/CB/PVDF&NMP 80:10:10 | CC | 500 C |  | high-energy ball milling and heat treatment | Li |  | 1M LiPF6 EC/DMC/EMC 1:1:1 v/v/v |  |  |  | alloy | Zhang2006JES | http://dx.doi.org/10.1149/1.2204871 |  | 0 | 2 | 1 |  | CR2032 coin cell |  | a=5.271, c=4.257 | P6/mmm |  | 0.075 | 0.075 | 0.25 mA/cm^2, 50 | 0.25 mA/cm^2, 50 |  | 664 |  | 656 |  |  | 388 | 91 |  |  | 0.1387195 | 11.3 | 0.35 | 0.35 | 0.5, 0.6
RT | CoSn2 | anode | Active/CB/PVDF&NMP 80:10:10 | CC | 400 C |  | high-energy ball milling and heat treatment | Li |  | 1M LiPF6 EC/DMC/EMC 1:1:1 v/v/v |  |  |  | alloy | Zhang2006JES | http://dx.doi.org/10.1149/1.2204871 |  | 0 | 2 | 1 |  | CR2032 coin cell |  | a=6.352, c=5.446 | I4/mcm |  | 0.06 | 0.06 | 0.25 mA/cm^2, 50 | 0.25 mA/cm^2, 50 |  | 796 |  | 846 |  |  | 362 | 99 |  |  | 0.1170213 | 14.94 | 0.2 | 0.35 | 0.5, 0.6
RT | Mg2Sn | anode | Active/CB/PVDF&NMP 75:15:10 | CC | mixture of cubic and orthrombic phases |  | mechanical milling | Li |  | 1M LiPF6 EC/DEC 1:1 v/v |  |  |  | intercalation (only for the first dozen)/alloy | Kim2001SSI | http://dx.doi.org/10.1016/S0167-2738(01)00900-6 |  | 0 | 0.8 | 0.031 |  | beaker type test cell | Celgard 2400 |  |  |  | 0.04 | 0.04 | 0.059 mA/cm^2, 30 | 0.059 mA/cm^2, 30 |  | 704 (cubic) |  | 461 |  |  | 396 | 330 |  |  | 0.7158351 | 2.62 | 0.17, 0.12, 0.06 | 0.36 | 0.6 | 0.45 (from http://dx.doi.org/10.1007/s10751-006-9366-6)
30 | Sn2FeC1.2 | anode | Active/Super S/PVDF 85:10:5 | CC |  |  | mechanical milling | Li |  | 1M LiPF6 EC/DEC 30:70 v/v |  |  |  | alloy | Mao1999JES1 | http://dx.doi.org/10.1149/1.1391622 |  | 0 | 1.3 |  | 2.1 | 2325 coin cell | polypropylene microporous membrane | a=6.529, c=5.333 |  |  | 0.05 | 0.05 | 37.2 mA/g | 37.2 mA/g |  | 802 |  | 732 |  |  | 139 | 53 |  |  | 0.07240437 | 13.58 | 0.2 | 0.4 | 0.42, 0.56
30 | Sn2FeC0.7 | anode | Active/Super S/PVDF 85:10:5 | CC |  |  | mechanical milling | Li |  | 1M LiPF6 EC/DEC 30:70 v/v |  |  |  | alloy | Mao1999JES1 | http://dx.doi.org/10.1149/1.1391622 |  | 0 | 1.3 |  | 1.1 | 2325 coin cell | polypropylene microporous membrane | a=6.529, c=5.332 |  |  | 0.05 | 0.05 | 37.2 mA/g | 37.2 mA/g |  | 802 |  | 708 |  |  | 75 | 11 |  |  | 0.01553672 | 13.94 | 0.2 | 0.4 | 0.43, 0.56, 0.74
30 | Sn2FeC0.3 | anode | Active/Super S/PVDF 85:10:5 | CC |  |  | mechanical milling | Li |  | 1M LiPF6 EC/DEC 30:70 v/v |  |  |  | alloy | Mao1999JES1 | http://dx.doi.org/10.1149/1.1391622 |  | 0 | 1.3 |  | 0.7 | 2325 coin cell | polypropylene microporous membrane | a=6.528, c= 5.332 |  |  | 0.05 | 0.05 | 37.2 mA/g | 37.2 mA/g |  | 802 |  | 715 |  |  | 176 | 45 |  | C50=C45 | 0.06293706 | 13.4 | 0.15 | 0.4 | 0.42, 0.56, 0.73
30 | Sn2Fe | anode | Active/Super S/PVDF 85:10:5 | CC | mechanically milled after formed |  | solid state reaction | Li |  | 1M LiPF6 EC/DEC 30:70 v/v |  |  |  | alloy | Mao1999JES1 | http://dx.doi.org/10.1149/1.1391622 |  | 0 | 1.3 |  | 1.4 | 2325 coin cell | polypropylene microporous membrane | a=6.529, c=5.329 |  |  | 0.05 | 0.05 | 37.2 mA/g | 37.2 mA/g |  | 802 |  | 733 |  |  | 78 | 15 |  |  | 0.02046385 | 14.36 | 0.18 | 0.4 | 0.44, 0.56
30 | Sn3Fe5 | anode | Active/Super S/PVDF 85:10:5 | CC | annealed at 880 C for 70 h, Sn impurity |  | high temperature melting | Li |  | 1M LiPF6 EC/DEC 30:70 v/v |  |  |  | alloy | Mao1999JES2 | http://dx.doi.org/10.1149/1.1391623 |  | 0 | 1.3 |  |  | 2325 coin cell | polypropylene microporous membrane | a=7.318, b=8.435, c=5.244 | Pnma |  | 0.07 | 0.07 | 37.2 mA/g | 37.2 mA/g |  | 557
30 | Sn2Fe3 | anode | Active/Super S/PVDF 85:10:5 | CC | annealed at 730 C for 110 h, SnFe impurity |  | high temperature melting | Li |  | 1M LiPF6 EC/DEC 30:70 v/v |  |  |  | alloy | Mao1999JES2 | http://dx.doi.org/10.1149/1.1391623 |  | 0 | 1.3 |  |  | 2325 coin cell | polypropylene microporous membrane | a=6.528, c=5.332 | R-3m |  | 0.06 | 0.06 | 37.2 mA/g | 37.2 mA/g |  | 582
30 | SnFe | anode | Active/Super S/PVDF 85:10:5 | CC | annealed at 730 C for 130 h, Sn2Fe impurity |  | high temperature melting | Li |  | 1M LiPF6 EC/DEC 30:70 v/v |  |  |  | alloy | Mao1999JES2 | http://dx.doi.org/10.1149/1.1391623 |  | 0 | 1.3 |  |  | 2325 coin cell | polypropylene microporous membrane | a=5.295, c=4.4433 | P6/mmm |  | 0.055 | 0.055 | 37.2 mA/g | 37.2 mA/g |  | 676
RT | Sn/SnSb | anode | Active/Ni/PVDF 82:10:8 | CC |  |  | reductive precipitation | Li |  | 1M LiPF6 EC/DEC 1:1 v/v |  |  |  | alloy | Wachtler2002JPS | http://dx.doi.org/10.1016/S0378-7753(01)00934-X |  | 0.02 | 1.2 |  | 10-50 | glass cell | [6 empty] | 0.5 mA/cm^2 | 0.5 mA/cm^2 | 0.02 |  |  | 1087 |  |  | 609 | 570 |  |  | 0.524379 | 10.34 | 0.46, 0.3 | 0.3, 0.6 | 0.5, 0.65
RT | SnSb | anode | Active/Ni/PVDF 82:10:8 | CC |  |  | reductive precipitation | Li |  | 1M LiPF6 EC/DEC 1:1 v/v |  |  |  | alloy | Wachtler2002JPS | http://dx.doi.org/10.1016/S0378-7753(01)00934-X |  | 0.02 | 1.2 |  |  | glass cell | [6 empty] | 0.5 mA/cm^2 | 0.5 mA/cm^2 | 0.02 |  |  | 831 |  |  | 518 | 321 |  |  | 0.3862816 | 10.2 | 0.7, 0.36 | 0.75, 0.36 | 0.65, 1.1
RT | Sb/SnSb | anode | Active/Ni/PVDF 82:10:8 | CC |  |  | reductive precipitation | Li |  | 1M LiPF6 EC/DEC 1:1 v/v |  |  |  | alloy | Wachtler2002JPS | http://dx.doi.org/10.1016/S0378-7753(01)00934-X |  | 0.02 | 1.2 |  |  | glass cell | [6 empty] | 0.5 mA/cm^2 | 0.5 mA/cm^2 | 0.02 |  |  | 778 |  |  | 123 | 84 |  |  | 0.1079692 | 13.88 | 0.7 | 0.75 | 1.1
RT | Sn/SnAg3-4 | anode | Active/Ni/PVDF 82:10:8 | CC |  |  | reductive precipitation | Li |  | 1M LiPF6 EC/DEC 1:1 v/v |  |  |  | alloy | Wachtler2002JPS | http://dx.doi.org/10.1016/S0378-7753(01)00934-X |  | 0.02 | 1.2 |  |  | glass cell | [6 empty] | 0.5 mA/cm^2 | 0.5 mA/cm^2 | 0.02 |  |  | 450 |  |  | 129 | 45 |  |  | 0.1 | 8.1 | 0.05 | 0.25 | 0.27, 0.5, 0.6
RT | Sb/SbAg3-4 | anode | Active/Ni/PVDF 82:10:8 | CC |  |  | reductive precipitation | Li |  | 1M LiPF6 EC/DEC 1:1 v/v |  |  |  | alloy | Wachtler2002JPS | http://dx.doi.org/10.1016/S0378-7753(01)00934-X |  | 0.02 | 1.2 |  |  | glass cell | [6 empty] | 0.5 mA/cm^2 | 0.5 mA/cm^2 | 0.02 |  |  | 740 |  |  | 215 | 206 |  |  | 0.2783784 | 10.68 | 0.7 | 0.8 | 1.1
RT | Ag/SnSb/SnAg3-4/SbAg3-4 | anode | Active/Ni/PVDF 82:10:8 | CC |  |  | reductive precipitation | Li |  | 1M LiPF6 EC/DEC 1:1 v/v |  |  |  | alloy | Wachtler2002JPS | http://dx.doi.org/10.1016/S0378-7753(01)00934-X |  | 0.02 | 1.2 |  |  | glass cell | [6 empty] | 0.5 mA/cm^2 | 0.5 mA/cm^2 | 0.02 |  |  | 564 |  |  | 240 | 250 |  |  | 0.4432624 | 6.28 | 0.77 | 0.6 | 0.28, 1
RT | Ni46Sn54 | anode | Active | CC |  |  | electrodeposition | Li |  | 1M LiClO4 EC/PC 1:1 v/v |  |  |  | alloy | Mukaibo2003ESSL | http://dx.doi.org/10.1149/1.1602331 |  | 0 | 3 |  |  | glass cell | [6 empty] | 50 | 50 | 0.2 |  |  | 283 |  |  | 301 | 321 |  | C25=C27, C50=C51 | 1.134276 | -0.76 | 0.11 |  | 0.63
RT | Ni38Sn62 | anode | Active | CC |  |  | electrodeposition | Li |  | 1M LiClO4 EC/PC 1:1 v/v |  |  |  | alloy | Mukaibo2003ESSL | http://dx.doi.org/10.1149/1.1602331 |  | 0 | 3 |  |  | glass cell | [6 empty] | 50 | 50 | 0.2 |  |  | 599 |  |  | 565 | 626 |  | C25=C24, C50=C48 | 1.045075 | -0.54 | 0.35 |  | 0.46, 0.6, 0.68, 0.76
RT | Ni16Sn84 | anode | Active | CC |  |  | electrodeposition | Li |  | 1M LiClO4 EC/PC 1:1 v/v |  |  |  | alloy | Mukaibo2003ESSL | http://dx.doi.org/10.1149/1.1602331 |  | 0 | 3 |  |  | glass cell | [6 empty] | 50 | 50 | 0.2 |  |  | 844 |  |  | 329 | 322 |  | C50=C49 | 0.3815166 | 10.44 |  |  | 0.63, 0.71, 0.79
RT | Ni8Sn92 | anode | Active | CC |  |  | electrodeposition | Li |  | 1M LiClO4 EC/PC 1:1 v/v |  |  |  | alloy | Mukaibo2003ESSL | http://dx.doi.org/10.1149/1.1602331 |  | 0 | 3 |  |  | glass cell | [6 empty] | 50 | 50 | 0.2 |  |  | 885 |  |  | 303 | 288 |  | C25=C26 | 0.3254237 | 11.94 | 0.38, 0.68 |  | 0.46, 0.62, 0.7, 0.78
RT | Amorphous C coated Sn | anode | Active/PVDF/Super P 60:20:20 | CC |  |  | precipitation, hydrothermal synthesis | Li |  | !M LiPF6 EC/DEC/EMC 30:30:40 v/v/v |  |  |  | alloy | Noh2005CM | http://dx.doi.org/10.1021/cm0481372 |  | 0 | 1.5 |  |  | coin cell |  |  |  |  | 0.5 | 0.5 | 400 | 400 |  | 800 |  | 687 |  |  | 671 | 665 |  |  | 0.9679767 | 0.44 | 0.48 |  | 0.15, 0.24
RT | Sn-C composite | anode | Active/PVDF/SP carbon 80:10:10 | CC | SnO2 impurities |  | sol-gel synthesis | Li |  | 1M LiPF6 EC/DMC 1:1 v/v |  |  |  | alloy/intercalation(minor contribution) | Hassoun2008AM | http://dx.doi.org/10.1002/adma.200702928 |  | 0.01 | 1.5 | 0.03 |  |  | Whatman glass fiber |  |  |  | 0.1 | 0.1 | 100 mA/cm^2g | 100 mA/cm^2g |  | 516.5 |  | 1125 |  |  | 444 | 424 | 408 |  | 0.3768889 | 14.02 | 0.19, 0.37, 0.87 | 0.64, 0.41 | 0.58, 0.75
RT | Ge | anode | Active/CB/PVDF&NMP 70:15:15 | CC |  |  |  | Li |  | 1M LiPF6 EC/DEC 1:1 v/v |  |  |  | alloy | Yoon2008ESSL | http://dx.doi.org/10.1149/1.2836481 |  | 0 | 1.5 | 5 | [6 empty] | 0.06 | 0.06 | 100 | 100 |  | 1620 |  | 1546 |  |  | 190 | 83 |  |  | 0.05368693 | 29.26 | 0.29, 0.17 |  | 0.40, 0.63
RT | Ge-MCMB | anode | Active/CB/PVDF&NMP 70:15:15 | CC | Ge and mesocarbon microbeads, mass ratio 2:1 |  | mechanical milling | Li |  | 1M LiPF6 EC/DEC 1:1 v/v |  |  |  | alloy | Yoon2008ESSL | http://dx.doi.org/10.1149/1.2836481 |  | 0.27 | 1.5 | [7 empty] | 0.06 | 0.06 | 100 | 100 |  | 1620 |  | 866 |  |  | 706 | 584 |  |  | 0.6743649 | 5.64 | 0.34 |  | 0.4, 0.58
RT | Ge-PVA | anode | Active/CB/PVDF&NMP 70:15:15 | CC | Ge and poly(vinyl alcohol), mass ratio 1:6 |  | mechanical milling | Li |  | 1M LiPF6 EC/DEC 1:1 v/v |  |  |  | alloy | Yoon2008ESSL | http://dx.doi.org/10.1149/1.2836481 |  | 0.22 | 1.5 | [7 empty] | 0.06 | 0.06 | 100 | 100 |  | 1620 |  | 712 |  |  | 503 | 477 |  |  | 0.6699438 | 4.7 | 0.29, 0.14 |  | 0.40, 0.60
RT | P | anode | Active/CB/PVDF&NMP 70:15:15 | CC |  |  | high-energy mechanical milling | Li |  | 1M LiPF6 EC/DEC 1:1 v/v |  |  |  | alloy? | Park2006AM | http://dx.doi.org/10.1002/adma.200602592 |  | 0 | 2 | 15 |  |  | Celgard 2400 | [5 empty] | 0.253 mA/cm^2, 100 | 0.253 mA/cm^2, 100 |  |  |  | 1692 |  |  | 49 |  |  | C25=C20 |  |  | 0.82, 0.24 |  | 0.82
RT | P-C composite | anode | Active/CB/PVDF&NMP 70:15:15 | CC |  |  | high-energy mechanical milling | Li |  | 1M LiPF6 EC/DEC 1:1 v/v |  |  |  | alloy? | Park2006AM | http://dx.doi.org/10.1002/adma.200602592 |  | 0 | 2 | 3.3 |  |  | Celgard 2400 | [5 empty] | 0.253 mA/cm^2, 100 | 0.253 mA/cm^2, 100 |  |  |  | 2010 |  |  | 259 | [5 empty] | 0.58, 0.73, 0.79, 1.25 |  | 1.12
RT | P-C composite | anode | Active/CB/PVDF&NMP 70:15:15 | CC | 70:30 P:C by wt |  | high-energy mechanical milling | Li |  | 1M LiPF6 EC/DEC 1:1 v/v |  |  |  | alloy? | Park2006AM | http://dx.doi.org/10.1002/adma.200602592 |  | 0.78 | 2 |  |  |  | Celgard 2400 | [5 empty] | 0.253 mA/cm^2, 100 | 0.253 mA/cm^2, 100 |  |  |  | 589 |  |  | 607 | 617 | 610 |  | 1.047538 | -0.56 | 0.79, 1.25 |  | 1.12
RT | VP | anode | Active/Super P/PVDF&NMP 70:15:15 | CC |  |  | high-energy mechanical milling | Li |  | 1M LiPF6 EC/DEC 1:1 v/v |  |  |  | intercalation |  | http://dx.doi.org/10.1021/cm902745a |  | 0 | 2 |  |  | coin cell | Celgard 2400 |  | P63/mmc |  |  |  | 100 | 100 |  |  |  | 401 |  |  | 241 | 238 | 240 |  | 0.5935162 | 3.26 | 0.7, 0.27 | 0.42, 0.91 | 0.94
RT | VP4 | anode | Active/denka black/PVDF&NMP 8:1:1 | CC |  |  | high-energy mechanical milling | Li |  | 1M LiPF6 EC/DEC 1:1 v/v |  |  |  | intercalation | Kim2005JES | http://dx.doi.org/10.1149/1.1938047 |  | 0 | 2.5 |  |  | coin cell |  |  | C12/c1 |  |  |  | 30 | 30 |  |  |  | 1470 |  |  | 41 | 28 |  | C50=C39 | 0.01904762 | 28.84 | 0.62, 0.75, 0.78 |  | 1.12
RT | VP4 | anode | Active/denka black/PVDF&NMP 8:1:1 | CC |  |  | high-energy mechanical milling | Li |  | 1M LiPF6 EC/DEC 1:1 v/v |  |  |  | intercalation | Kim2005JES | http://dx.doi.org/10.1149/1.1938047 |  | 0.65 | 2.5 |  |  | coin cell |  |  | C12/c1 |  |  |  | 30 | 30 |  |  |  | 888 |  |  | 690 | 296 |  |  | 0.3333333 | 11.84 | 0.75, 0.78 |  | 1.12
RT | VP4 | anode | Active/denka black/PVDF&NMP 8:1:1 | CC |  |  | high-energy mechanical milling | Li |  | 1M LiPF6 EC/DEC 1:1 v/v |  |  |  | intercalation | Kim2005JES | http://dx.doi.org/10.1149/1.1938047 |  | 0.77 | 2.5 |  |  | coin cell |  |  | C12/c1 |  |  |  | 30 | 30 |  |  |  | 450 |  |  | 430 | 424 | 401 |  | 0.9422222 | 0.52 | 0.78 |  | 1.12
RT | Sb/C composite | anode | Active/CB/PVDF&NMP 70:15:15 | CC | 80:20 Sb:C by weight |  | high-energy mechanical milling | Li |  | 1 M LiPF6 EC/DEC 1:1 v/v |  |  |  | alloy | Park2007JES | http://dx.doi.org/10.1149/1.2761829 |  | 0.8 | 2 | 0.1-0.5 |  | coin cell | Celgard 2400 |  |  |  | 0.3 | 0.3 | 100 | 100 |  | 350 |  | 419 |  |  | 371 | 344 | 335 |  | 0.8210024 | 1.5 | 0.83, 0.79 | 0.83, 0.79 | 1.02 |  | exists 0.3, 1, 2
30 | InSb | anode | Active/Super S/PVDF&NMP 85:7:8 | CC |  |  | mechanical milling | Li |  | 1M LiPF6 EC/DEC 33:67 v/v |  |  |  | intercalation | Hewitt2001JES | http://dx.doi.org/10.1149/1.1359194 |  | 0 | 1.3 |  |  | 2325 coin cell | Celgard 2502 | a=6.466 | F-43m |  | 0.24 | 0.24 | 0.065 mA/cm^2, 19.4 | 0.065 mA/cm^2, 19.4 |  | 793 |  | 743 |  |  | 95 | 48 |  |  | 0.06460296 | 13.9 | 0.7, 0.56, 0.32, 0.07 | 0.33, 0.57, 0.68, 0.89 | 0.92, 0.77, 0.64
RT | Cu2Sb | anode | Active/AB/PVDF 84:8:8 | CC |  |  | high-energy mechanical milling | Li |  | 1M LiPF6 EC/DEC 2:1 v/v |  |  |  | intercalation | Fransson2001EC | http://dx.doi.org/10.1016/S1388-2481(01)00140-0 |  | 0 | 1.2 |  |  | "coffee-bag" cell | glass fiber membrane | a=4.03, c=6.10 | P4/nmm |  |  |  | 0.2 mA/cm^2 | 0.2 mA/cm^2 |  | 323 |  | 493 |  |  | 290 | [5 empty] | calculate at home using program that integrates?
RT | ZnSb | anode | Active/CB/PVDF&NMP 70:15:15 | CC |  |  | solid state reaction | Li |  | 1M LiPF EC/DEC 1:1 v/v |  |  |  | "quasi-intercalation" | Park2010AM | http://dx.doi.org/10.1002/adma.200901427 |  | 0.8 | 2 |  |  | coin cell | Celgard 2400 | a=6.201, b=7.741, c=8.099 | Pbca |  | 0.2 | 0.2 | 100 | 100 |  | 500 |  | 160 |  |  | 114 | 110 | 103 |  | 0.6875 | 1 | 1.16 | 1.16 | 1.37 |  | exists 0.2, 0.5, 1, 2, 5, 10
RT | MnSb | anode | Active/AB/SFG-6/PVDF&NMP 84:4:4:8 | CC |  |  | solid state reaction | Li |  | 1M LiPF6 EC/DEC 2:1 v/v |  |  |  | intercalation/alloy | Fransson2003JES | http://dx.doi.org/ 10.1149/1.1524610 |  | 0 | 1.5 |  |  | "coffee-bag" cell |  | a=4.12, c=5.74 | P63/mmc | NiAs-type |  |  | 0.11 mA/cm^2 | 0.11 mA/cm^2 |  | 454 |  | 419 |  |  | 322 |  |  | C25=C20 |  |  | 0.07, 0.56, 0.81 | 0.58, 0.85 | 0.81, 1.20
RT | Mn2Sb | anode | Active/AB/SFG-6/PVDF&NMP 84:4:4:8 | CC |  |  | solid state reaction | Li |  | 1M LiPF6 EC/DEC 2:1 v/v |  |  |  | alloy | Fransson2003JES | http://dx.doi.org/ 10.1149/1.1524610 |  | 0 | 1.5 |  |  | "coffee-bag" cell |  | a=4.098, c=6.653 | P4/nmm | Cu2Sb |  |  | 0.25 mA/cm^2 | 0.25 mA/cm^2 |  | 348 |  | 421 |  |  | 265 | [5 empty] | 0.07, 0.34, 0.56, 0.69 | 0.77, 0.58, 0.5, 0.19 | 0.11, 0.84, 1.08
| CoSb3 | anode | Active/PTFE/CB 82:12:6 | CC | [5 empty] | 1M LiClO4 PC/EC 1:1 v/v |  |  |  |  | Alcantara1999JMC | http://dx.doi.org/10.1039/A902060H | [8 empty] | Im-3 | skutterudite
RT | TiSb2 | anode | Active/CB/PVDF&NMP 70:15:15 | CC |  |  | solid state reaction | Li |  | 1M LiPF6 EC/DEC 1:1 v/v |  |  |  | intercalation | Park2010JES | http://dx.doi.org/10.1149/1.3254161 |  | 0 | 2 |  |  | coin cell | Celgard 2400 | a=6.666, c=5.817 | I4/mcm |  |  |  | 100 | 100 |  |  |  | 565 |  |  | 368 | 337 | 178 |  | 0.5964602 | 4.56 | 0.33 | 0.83 | 1.01
| Cu3N | anode | Active/PVDF/CB/DBP 50:?:18:? | CC |  |  | solid state reaction? | Li |  | 1M LiPF6 EC/DMC 1:1 v/v |  |  |  | conversion | Pereira2003JES | http://dx.doi.org/10.1149/1.1599845 |  | 0 | 3 |  |  | swagelok | Whataman GF/D | a=3.81 | Pm-3m | ReO3 | 0.167 | 0.167 | 22.4 | 22.4 | [16 empty] | exists 0.167, 0.5, 1.67
RT | CoN | anode | Active | CC | nanoflake |  | RF magnetron sputtering | Li |  | 1M LiPF6 EC/DEC 1:1 v/v |  |  |  | conversion | Das2009SSI | http://dx.doi.org/10.1016/j.ssi.2009.05.007 |  | 0.005 | 3 | <=0.1 |  | 2016 coin cell | Whataman glass fiber | a=4.291 | F-43m | zinc-blende | 0.33 | 0.33 | 250 | 250 | 0.058 | 1102 |  | 1080 | 760 | 755 | 797 | 875 |  |  | 0.8101852 | 4.1 | 0.2, 0.58, 0.84, 1.68 | 0.18, 0.75, 1.45, 2 | 0.7, 1.05, 1.45, 2.1 |  | exists 0.33, 0.59, 6.6
RT | VN | anode | Active | CC |  |  | DC reaction sputtering | Li |  | 1M LiPF6 EC/DMC 1:1 v/v |  |  |  | conversion | Sun2009EA | http://dx.doi.org/10.1016/j.electacta.2008.07.057 |  | 0.01 | 3.5 |  |  |  |  | a=4.12 | Fm-3m | rock salt | 0.19 | 0.19 | 233 | 233 | 0.1 | 1236 |  | 1519 | 1238 | 1148 | 818 | 801 |  |  | 0.5273206 | 14.36 | 0.01, 0.26, 0.677, 1.97, 2.2, 2.51, 3.17, 3.38 | 0.02, 0.47, 0.72, 2.12, 2.59 | 0.6, 1.26, 1.70, 2.48, 2.61, 2.69
RT | FeP | anode | Active/SP 85:15 | CC |  |  | solid state reaction? | Li |  | 1M LiPF6 EC/DMC 1:1 w/w |  |  |  | intercalation/conversion | Boyanov2006CM | http://dx.doi.org/10.1021/cm060433m |  | 0.25 | 2.2 | 30 |  | swagelok | Whataman GF/D | a=5.193, b=2.099, c=5.792 | Pnma | MnP | 0.2 | 0.2 | [5 empty] | 850 |  | 312 | 312 | 308 |  |  | 0.3623529 | 10.84 | 0.69, 0.35 | 0.57, 0.83 | 1.06 | 0.63
RT | Ni3P | anode | Active | CC | heated to 500 C in Ar atmosphere under pressure |  | electrodeposition | Li |  | 1M LiPF6 EC/DMC 1:1 w/w |  |  |  | conversion | Cruz2007JPS | http://dx.doi.org/10.1016/j.jpowsour.2007.07.013 |  | 0 | 2 | [5 empty] | I-4 | Ni3P | 0.1 | 0.1 | 39 | 39 |  | 390 |  | 254 | 76 | 91 | 20 | [5 empty] | 0.778, 0.699 | 0.90, 1 | 1.82, 1.53, 1.17
RT | NiP3 | anode | Active/AB 85:15 | CC |  |  | solid state reaction? | Li |  | !M LIPF6 EC/DMC 1:1 w/w |  |  |  | conversion | Boyanov2008I | http://dx.doi.org/10.1007/s11581-007-0190-z |  | 0.5 | 2 | 1.5 |  | swagelok | Whataman GF/D | a=7.8192 | Im-3 | skutterudite | 0.1 | 0.1 | 170 | 170 |  | 1700 |  | 681 |  | 654 | 639 |  |  | C25=C20 |  |  | 0.76, 0.65 |  | 1.10, 1.14
RT | CuP2 | anode | Active/AB/PTFE 77:20:3 | CC |  |  | high-energy mechanical milling | Li |  | 1M LiPF6 EC/DMC 1:1 v/v |  |  |  | conversion/intercalation | Wang2003EC | http://dx.doi.org/10.1016/S1388-2481(03)00110-3 |  | 0 | 1.3 |  |  | CR2025 coin cell | [6 empty] | 0.3 mA/cm^2 | 0.3 mA/cm^2 |  |  |  | 1325 | 815 | 770 | 360 |  |  | C25=C10 |  |  | 0.62 | 0.76 | 0.86, 1.12, 1.24
RT | Li1.75Cu1.25P2 | anode | Active/AB/PTFE 77:20:3 | CC |  |  | high-energy mechanical milling | Li |  | 1M LiPF6 EC/DMC 1:1 v/v |  |  |  | conversion/intercalation | Wang2003EC | http://dx.doi.org/10.1016/S1388-2481(03)00110-3 |  | 0 | 1.3 |  |  | CR2025 coin cell | [6 empty] | 0.3 mA/cm^2 | 0.3 mA/cm^2 |  |  |  | 757 | 757 | 706 | 359 |  |  | C25=C15 |  |  | 0.62 | 0.83 | 0.89, 1.10, 1.23