## Sheet1
temperature of operation | cathode material | electrode composition | mode of discharge | AVG Voltage | mid point voltage(for energy) |  | Charge voltage 1 | Charge voltage 2 | Charge voltage 3 | Charge voltage 4 | discharge voltage1 | discharge voltage2 | discharge voltage3 | discharge voltage4 | rating performance | Capacity ratio in 1C reletive to 0.1C | Capacity retention in 10Creletive to 1C | comment for rating performance | comment | Calcination T | C color | Synthesis route | anode material | A color | electrolyte material | E color | Author | URL of publication | structure type | mid point voltage(for energy) | Redox Voltage | primary or secondary | Voltage range | Voltage range | XRD(T) | Battery cell | Seprator | Lattice Parameter of cathode | Space group of cathode | particle size lowest(Nm) | particle size highest(μm) | c rate of charge | c rate of discharge | mass | capacity calculation | estimated theoretical capacity | charge current (mA g-1) | discharge current (mA g-1) | C1 discharge(or initial highest) | Specific Discharge Capacity at 25 Cycle(mAh g-1) | Specific Discharge Capacity at 50 Cycle(mAh g-1) | Specific Discharge Capacity at 100 Cycle(mAh g-1) | comments | Capacity Retention after 50 Cycles | capacity loss per cycle | Capacity Retention after 1 Cycles | coulombic efficiency at first cycle | comment for discharge capacity
21 | liNiO2 |  | CC | [17 empty] | 3 |  | Coke | 1 | 1MLiN(CF3SO2)2:PC orEC/DMC (1:1 v/v) | 4 | Dahn1991JES | http://dx.doi.org/10.1016/ 10.1149/1.2085950 |  |  |  | s | 0.7 | 3.7 |  | 1225 coin | Celanese No. 2502 microporous films ornonwoven polypropylene | [5 empty] | 0.01967033 |  |  | 273 | 5.37 | 10.75 | 90 | 81 | 81 | 80 |  | 0.9 | 0.18 |  |  | C
55 | liNiO2 |  | CC | [17 empty] | 3 |  | Coke | 1 | 1MLiN(CF3SO2)2:PC orEC/DMC (1:1 v/v) | 4 | Dahn1991JES | http://dx.doi.org/10.1016/ 10.1149/1.2085950 |  |  |  | s | 0.7 | 3.7 |  | 1225 coin | Celanese No. 2502 microporous films ornonwoven polypropylene | [5 empty] | 0.01967033 |  |  | 273 | 5.37 | 10.75 | 91 | 85 | 84 | 82 |  | 0.9230769 | 0.28 |  |  | C
55 | liNiO2 |  | CC | [17 empty] | 3 |  | Coke | 1 | 1MLiN(CF3SO2)2:PC orEC/DMC (1:1 v/v) | 4 | Dahn1991JES | http://dx.doi.org/10.1016/ 10.1149/1.2085950 |  |  |  | s | 0.7 | 3.85 |  | 1225 coin | Celanese No. 2502 microporous films ornonwoven polypropylene | [5 empty] | 0.01967033 |  |  | 273 | 5.37 | 10.75 | 107 | 95 | 93 | 83 |  | 0.8691589 | 0.28 |  |  | C
55 | liNiO2 |  | CC | [17 empty] | 3 |  | Coke | 1 | 1MLiN(CF3SO2)2:PC orEC/DMC (1:1 v/v) | 4 | Dahn1991JES | http://dx.doi.org/10.1016/ 10.1149/1.2085950 |  |  |  | s | 0.7 | 4 |  | 1225 coin | Celanese No. 2502 microporous films ornonwoven polypropylene | [5 empty] | 0.01967033 |  |  | 273 | 5.37 | 10.75 | 129 | 95 | 86 | 57 |  | 0.6666667 | 0.86 |  |  | C
RT | LiV3O8/Ag | Active/C/PVDF 70:20:10 | CC | 2.716667 |  | 2.694167 | 2.5 | 2.77 | 2.88 | 2.696667 | 2.5 | 2.73 | 2.8 | 2.676667 | .13,.27,.8,2.7 | 0.66 |  | INP |  |  | 4 | sol-gel | Li | 2 | LiPF6 EC/DMC (1:1 v/v) | 1 | Liang2014JAC | http://dx.doi.org/10.1016/j.jallcom.2013.08.124 | monoclinic |  |  | s | 1.5 | 4 | 350-400 | coin cells (CR 2016) |  |  | Fm-3m (225), JCPDS card No.04–0783 (at 350-400oC) & P21/m (11), JCPDS card No. 72-1193 (at 450-500oC) | 50 | 1 |  | 2.688172 |  |  | 372 | 1000 | 1000 | 118 | 98 | 108 | 121 |  | 0.9152542 | ? |  |  | SC
RT | LiV3O8 | Active/C/PVDF 70:20:11 | CC |  |  | #DIV/0! | [9 empty] | 0.24 |  | INP |  |  | 4 | sol-gel | Li | 2 | LiPF6 EC/DMC (1:1 v/v) | 1 | Liang2014JAC | http://dx.doi.org/10.1016/j.jallcom.2013.08.124 |  |  |  | s | 1.5 | 4 | 350-400 | coin cells (CR 2016) |  |  | Fm-3m (225), JCPDS card No.04–0783 (at 350-400oC) & P21/m (11), JCPDS card No. 72-1193 (at 450-500oC) | 50 |  |  | 2.688172 |  |  | 372 | 1000 | 1000 | 136 | 59 | 48 | 33 |  | 0.3529412 | ? |  |  | SC
RT | LiV3O8/Ag | Active/C/PVDF 70:20:12 | CC |  | 2.5 | #DIV/0! | [9 empty] | 0.66 |  | INP |  |  | 4 | sol-gel | Li | 2 | LiPF6 EC/DMC (1:1 v/v) | 1 | Liang2014JAC | http://dx.doi.org/10.1016/j.jallcom.2013.08.124 | monoclinic | 2.5 |  | s | 1.5 | 4 | 350-400 | coin cells (CR 2016) |  |  | Fm-3m (225), JCPDS card No.04–0783 (at 350-400oC) & P21/m (11), JCPDS card No. 72-1193 (at 450-500oC) | 50 | 1 |  | 0.2688172 |  |  | 372 | 100 | 100 | 188 | 205 | 203 |  |  | 1.079787 | ? |  | 1 | SC
RT | LiMn1.5Ni0.5O4 | Active/C/PVDF 80:10:10 | CC |  |  | 4.3 | 4 | 4.6 |  |  | 4 | 4.6 | [8 empty] | 2 | sol-gel | Li | 2 | LiPF6 in EC/DMC (1:1 v/v) | 1 | Singhal2007ESSL | http://dx.doi.org/155.97.234.93 | spinel |  |  | s | 3 | 4.8 |  |  |  | 8.217 Å | Fd3m |  |  |  | 1.369863 | 183 | 0.1464561 | 146 | 200 | 200 | 139 | 139 | 127 |  |  | 0.9136691 | 0.18
RT | LiMn1.5Ni0.46Rh0.04O4 | Active/C/PVDF 80:10:10 | CC |  | 4.11 | #DIV/0! | [14 empty] | 2 | sol-gel | Li | 2 | LiPF6 in EC/DMC (1:1 v/v) | 1 | Singhal2007ESSL | http://dx.doi.org/155.97.234.93 | spinel | 4.11 |  | s | 3 | 4.8 |  |  |  | 8.217 Å | Fd3m |  |  |  | 1.37931 | 184.76 | 0.145061 | 145 | 200 | 200 | 153 | 150 | 144 |  |  | 0.9411765 | 0.18 |  | 0.9386503
30 | LiNi0.25Co0.5Mn0.25O2 |  | CC |  | 3.76 | 3.8 | 3.8 |  |  |  | 3.8 | [9 empty] | 1 | Co-precipitation(mixed hydroxide) | Li | 2 | 1M LiPF6/EC:DEC (33%:67%) | 1 | Lu2001ESSL | http://dx.doi.org/10.1149/1.1413182 | layered | 3.76 |  | s | 2.5 | 4.4 |  | 2325 coin cell | Celgard 2502 membrane | a = 2.8504 ± 0.0002 Å; c = 14.2041± 0.0011 Å | R-3m,166 |  |  |  | 0.1449275 | 96.85 | 0.2767318 | 276 | 40 | 40 | 166 | 156 |  |  |  | 0 | NR | 100 | 0.9378531
30 | LiNi0.375Co0.25Mn0.375O2 |  | CC |  | 3.77 | #DIV/0! | [14 empty] | 3 | Co-precipitation(mixed hydroxide) | Li | 2 | 1M LiPF6/EC:DEC (33%:67%) | 1 | Lu2001ESSL | http://dx.doi.org/10.1149/1.1413182 | layered | 3.77 |  | s | 2.5 | 4.4 |  | 2325 coin cell | Celgard 2502 membrane | a = 2.87009 ± 0.00013 Å; c = 14.2632 ± 0.0009 | R-3m,166 |  |  |  | 0.1438849 | 96.325 | 0.27824 | 278 | 40 | 40 | 163 | 152 | 142 |  |  | 0.8711656 | 0.42 | 100 | 0.9055556
55 | LiNi0.375Co0.25Mn0.375O2 |  | CC |  |  | #DIV/0! | [14 empty] | 3 | Co-precipitation(mixed hydroxide) | Li | 2 | 1M LiPF6/EC:DEC (33%:67%) | 1 | Lu2001ESSL | http://dx.doi.org/10.1149/1.1413182 | layered |  |  | s | 2.5 | 4.4 |  | 2325 coin cell | Celgard 2502 membrane | a = 2.87009 ± 0.00013 Å; c = 14.2632 ± 0.0009 | R-3m,166 |  |  |  | 0.1438849 | 96.325 | 0.27824 | 278 | 40 | 40 | 171 | 162 | 158 |  |  | 0.9239766 | 0.26 | 100 | 0.9193548
RT | LiCoO2 | Active/C/PVDF&NMP 80:7:7 | CC |  |  | 3.905 | 3.92 |  |  |  | 3.89 | [9 empty] | 1 | Co-precipitation(mixed hydroxide) | Li | 2 | 1M LiPF6/EC:DEC (33%:67%) | 1 | MacNeil2002JES | http://dx.doi.org/10.1149/1.1505633 | layered |  |  | s | 3 | 4.2 |  | 2325 coin cell | [6 empty] | 0.1094891 | 97.9 | 0.2737638 | 274 | 30 | 30 | 170 | 116 | 84 |  |  | 0.4941176 | 1.72
RT | LiCoO2 | Active/C/PVDF&NMP 80:7:8 | CC |  |  | #DIV/0! | [14 empty] | 1 | Co-precipitation(mixed hydroxide) | Li | 2 | 1M LiPF6/EC:DEC (33%:67%) | 1 | MacNeil2002JES | http://dx.doi.org/10.1149/1.1505633 | layered |  |  | s | 3 | 4.4 |  | 2325 coin cell | [6 empty] | 0.1094891 | 97.9 | 0.2737638 | 274 | 30 | 30 | 170 | 128 | 104 |  |  | 0.6117647 | 1.32
RT | LiNi0.0125Co0.975Mn0.0125O2 | Active/C/PVDF&NMP 80:7:9 | CC |  |  | 3.905 | 3.93 |  |  |  | 3.88 | [9 empty] | 1 | Co-precipitation(mixed hydroxide) | Li | 2 | 1M LiPF6/EC:DEC (33%:67%) | 1 | MacNeil2002JES | http://dx.doi.org/10.1149/1.1505633 | layered |  |  | s | 3 | 4.2 |  | 2325 coin cell | [6 empty] | 0.1094891 | 97.8475 | 0.2739106 | 274 | 30 | 30 | 175 | 117 | 115 |  |  | 0.6571429 | 1.2
RT | LiNi0.025Co0.95Mn0.025O2 | Active/C/PVDF&NMP 80:7:10 | CC |  |  | 3.9 | 3.93 |  |  |  | 3.87 | [9 empty] | 1 | Co-precipitation(mixed hydroxide) | Li | 2 | 1M LiPF6/EC:DEC (33%:67%) | 1 | MacNeil2002JES | http://dx.doi.org/10.1149/1.1505633 | layered |  |  | s | 3 | 4.2 |  | 2325 coin cell | [6 empty] | 0.1094891 | 97.795 | 0.2740577 | 274 | 30 | 30 | 170 | 114 | 112 |  |  | 0.6588235 | 1.16
RT | LiNi0.05Co0.9Mn0.05O2 | Active/C/PVDF&NMP 80:7:11 | CC |  |  | 3.84 | 3.8 |  |  |  | 3.88 | [9 empty] | 1 | Co-precipitation(mixed hydroxide) | Li | 2 | 1M LiPF6/EC:DEC (33%:67%) | 1 | MacNeil2002JES | http://dx.doi.org/10.1149/1.1505633 | layered |  |  | s | 3 | 4.2 |  | 2325 coin cell | [6 empty] | 0.1094891 | 97.69 | 0.2743523 | 274 | 30 | 30 | 174 | 110 | 107 |  |  | 0.6149425 | 1.34
RT | LiNi0.075Co0.85Mn0.075O2 | Active/C/PVDF&NMP 80:7:12 | CC |  |  | 3.885 | 3.9 |  |  |  | 3.87 | [9 empty] | 1 | Co-precipitation(mixed hydroxide) | Li | 2 | 1M LiPF6/EC:DEC (33%:67%) | 1 | MacNeil2002JES | http://dx.doi.org/10.1149/1.1505633 | layered |  |  | s | 3 | 4.2 |  | 2325 coin cell | [6 empty] | 0.1090909 | 97.585 | 0.2746475 | 275 | 30 | 30 | 166 | 104 | 100 |  |  | 0.6024096 | 1.32
RT | LiNi0.075Co0.85Mn0.075O2 | Active/C/PVDF&NMP 80:7:13 | CC |  |  | #DIV/0! | [14 empty] | 1 | Co-precipitation(mixed hydroxide) | Li | 2 | 1M LiPF6/EC:DEC (33%:67%) | 1 | MacNeil2002JES | http://dx.doi.org/10.1149/1.1505633 | layered |  |  | s | 3 | 4.4 |  | 2325 coin cell | [6 empty] | 0.1090909 | 97.585 | 0.2746475 | 275 | 30 | 30 | 163 | 127 | 121 |  |  | 0.7423313 | 0.84
RT | LiNi0.15Co0.7Mn0.15O2 | Active/C/PVDF&NMP 80:7:14 | CC |  |  | 3.88 | 3.9 |  |  |  | 3.86 | [9 empty] | 1 | Co-precipitation(mixed hydroxide) | Li | 2 | 1M LiPF6/EC:DEC (33%:67%) | 1 | MacNeil2002JES | http://dx.doi.org/10.1149/1.1505633 | layered |  |  | s | 3 | 4.2 |  | 2325 coin cell | [6 empty] | 0.1090909 | 97.27 | 0.2755369 | 275 | 30 | 30 | 177 | 116 | 116 |  |  | 0.6553672 | 1.22
RT | LiNi0.15Co0.7Mn0.15O2 | Active/C/PVDF&NMP 80:7:15 | CC |  |  | #DIV/0! | [14 empty] | 1 | Co-precipitation(mixed hydroxide) | Li | 2 | 1M LiPF6/EC:DEC (33%:67%) | 1 | MacNeil2002JES | http://dx.doi.org/10.1149/1.1505633 | layered |  |  | s | 3 | 4.4 |  | 2325 coin cell | [6 empty] | 0.1090909 | 97.27 | 0.2755369 | 275 | 30 | 30 | 177 | 143 | 140 |  |  | 0.7909605 | 0.74
RT | LiNi0.225Co0.55Mn0.225O2 | Active/C/PVDF&NMP 80:7:16 | CC |  |  | 3.685 | 3.7 |  |  |  | 3.67 | [9 empty] | 1 | Co-precipitation(mixed hydroxide) | Li | 2 | 1M LiPF6/EC:DEC (33%:67%) | 1 | MacNeil2002JES | http://dx.doi.org/10.1149/1.1505633 | layered |  |  | s | 3 | 4.2 |  | 2325 coin cell | [6 empty] | 0.1086957 | 96.955 | 0.2764321 | 276 | 30 | 30 | 175 | 122 | 120 |  |  | 0.6857143 | 1.1
RT | LiNi0.225Co0.55Mn0.225O2 | Active/C/PVDF&NMP 80:7:17 | CC |  |  | #DIV/0! | [14 empty] | 1 | Co-precipitation(mixed hydroxide) | Li | 2 | 1M LiPF6/EC:DEC (33%:67%) | 1 | MacNeil2002JES | http://dx.doi.org/10.1149/1.1505633 | layered |  |  | s | 3 | 4.2 |  | 2325 coin cell | [6 empty] | 0.1086957 | 96.955 | 0.2764321 | 276 | 30 | 30 | 175 | 150 | 145 |  |  | 0.8285714 | 0.6
RT | LiNi0.3Co0.4Mn0.3O2 | Active/C/PVDF&NMP 80:7:18 | CC |  |  | 3.735 | 3.76 |  |  |  | 3.71 | [9 empty] | 1 | Co-precipitation(mixed hydroxide) | Li | 2 | 1M LiPF6/EC:DEC (33%:67%) | 1 | MacNeil2002JES | http://dx.doi.org/10.1149/1.1505633 | layered |  |  | s | 3 | 4.2 |  | 2325 coin cell | [6 empty] | 0.1083032 | 96.64 | 0.2773331 | 277 | 30 | 30 | 179 | 132 | 128 |  |  | 0.7150838 | 1.02
RT | LiNi0.375Co0.25Mn0.375O2 | Active/C/PVDF&NMP 80:7:19 | CC |  |  | 3.755 | 3.78 |  |  |  | 3.73 | [9 empty] | 3 | Co-precipitation(mixed hydroxide) | Li | 2 | 1M LiPF6/EC:DEC (33%:67%) | 1 | MacNeil2002JES | http://dx.doi.org/10.1149/1.1505633 | layered |  |  | s | 3 | 4.2 |  | 2325 coin cell | [6 empty] | 0.1079137 | 96.325 | 0.27824 | 278 | 30 | 30 | 185 | 137 | 135 |  |  | 0.7297297 | 1
RT | LiNi0.45Co0.1Mn0.45O2 | Active/C/PVDF&NMP 80:7:20 | CC |  |  | 3.77 | 3.81 |  |  |  | 3.73 | [9 empty] | 3 | Co-precipitation(mixed hydroxide) | Li | 2 | 1M LiPF6/EC:DEC (33%:67%) | 1 | MacNeil2002JES | http://dx.doi.org/10.1149/1.1505633 | layered |  |  | s | 3 | 4.2 |  | 2325 coin cell | [6 empty] | 0.1075269 | 96.01 | 0.2791529 | 279 | 30 | 30 | 185 | 120 | 115 |  |  | 0.6216216 | 1.4
RT | LiNi0.5Mn0.5O2 | Active/C/PVDF&NMP 80:7:21 | CC |  |  | 3.775 | 3.82 |  |  |  | 3.73 | [9 empty] | 3 | Co-precipitation(mixed hydroxide) | Li | 2 | 1M LiPF6/EC:DEC (33%:67%) | 1 | MacNeil2002JES | http://dx.doi.org/10.1149/1.1505633 | layered |  |  | s | 3 | 4.2 |  | 2325 coin cell | [6 empty] | 0.1071429 | 95.8 | 0.2797648 | 280 | 30 | 30 | 180 | 135 | 130 |  |  | 0.7222222 | 1
RT | LiFe0.9P0.95O4-δ | Active/C/PVDF 80:15:5 | CC |  |  | #DIV/0! | 3-3.5 |  |  |  | 3-3.5 |  |  |  | 2,10,20,30,40,50 | [5 empty] | 5 | solid-state | Li | 2 | 1M LiPF6/EC:DMC (1:1) | 1 | Kang2009NTU | http://dx.doi.org/10.1038 | olivine |  |  | s | 2.5 | 4.3 |  | Swagelok |  |  |  | 50 | 0.05 | 20 | 20 |  |  | 166 | 3320 | 3320 | 147 | 145 | 145 |  |  | 0.9863946 | 0.04 |  | 0.701
RT | LiFe0.9P0.95O4-δ | Active/C/PVDF 80:15:5 | CC |  |  | #DIV/0! | [14 empty] | 5 | solid-state | Li | 2 | 1M LiPF6/EC:DMC (1:1) | 1 | Kang2009NTU | http://dx.doi.org/10.1038 | olivine |  |  | s | 2.5 | 4.3 |  | Swagelok |  |  |  | 50 | 0.05 | 60 | 60 |  |  | 166 | 9960 | 9960 | 99 | 101 | 100 |  |  | 1.010101 | -0.02 |  | 0.701
20 | LiFePO4 | Active/C/PTFE 87.3:9.7:3 | CC |  |  | 3.4 | 3.5 |  |  |  | 3.3 | [9 empty] | 5 | solid-state | Li | 2 | 1M LiPF6/EC:DMC (1:1) | 1 | Prosini2001JEA | http://dx.doi.org/10.1016/S0013-4686(01)00631-4 | grain not sure |  |  | s | 2 | 4.3 |  | Swagelok | Glass fiber disks |  |  |  |  | 0.5 | 0.5 |  |  | 170 | 85 | 84 | 92 | 100 | 102 |  |  | 1.108696 | -0.2
RT | LiMnPO4 | Active/C/PTFE 90.5:2:7.5 | CC-CV |  | 3.9 | 4.175 | 4.1 |  |  |  | 4.25 |  |  |  | .05,.1,.2,.5,1,2,5 | 0.8679245 |  |  |  |  | 2 | polyol | Li | 2 | 1M LiPF6/Pc:EC:DMC (1:1:3 v:v:v) | 1 | Wang2009JPS | http://dx.doi.org/10.1016/j.jpowsour.2008.09.077 | olivine | 3.9 |  | s | 2.7 | 4.25 | [5 empty] | 20 | 0.03 | 1 | 1 |  |  | 150 | 150 | 150 | 114 | 97 | 96 |  |  | 0.8421053 | 0.36
50 | LiMnPO4 | Active/C/PTFE 90.5:2:7.6 | CC |  | 3.75 | #DIV/0! | [9 empty] | 0.8014184 |  |  |  |  | 2 | polyol | Li | 2 | 1M LiPF6/Pc:EC:DMC (1:1:3 v:v:v) | 1 | Wang2009JPS | http://dx.doi.org/10.1016/j.jpowsour.2008.09.077 | olivine | 3.75 |  | s | 2.7 | 4.25 | [5 empty] | 20 | 0.03 | 0.2 | 5 |  |  | 150 | 30 | 750 | 112 | 109 | 108 |  |  | 0.9642857 | 0.08
RT | Li3V2P3O12 | Active/C/PVdF&HFP 84:5:11 | CC |  |  | 3.768333 | 3.61 | 3.69 | 4.09 |  | 3.55 | 3.64 | 4.03 |  | .2,.5 | [5 empty] | 4 | solid-state | graphite | 1 | 1M LiPF6/EC:DMC (1:1 v:v) | 1 | Saidi2003JPS | http://dx.doi.org/10.1016/S0378-7753(03)00245-3 | monoclinic |  |  | s | 3 | 4.3 |  |  | Glass fiber |  |  |  |  | 0.2 | 0.2 |  |  | 111 | 22.2 | 22.2 | 112 | 102 | NA |  |  |  | 0.4
RT | Li3V2P3O12 | Active/C/PVdF&HFP 84:5:11 | CC |  |  | #DIV/0! | [14 empty] | 4 | solid-state | graphite | 1 | 1M LiPF6/EC:DMC (1:1 v:v) | 1 | Saidi2003JPS | http://dx.doi.org/10.1016/S0378-7753(03)00245-3 | monoclinic |  |  | s | 3 | 4.5 | [7 empty] | 0.2 | 0.2 |  |  | 140 | 28 | 28 | 127 | 130 | 130 |  |  | 1.023622 | -0.06
RT | Li3V2P3O12 | Active/C/PVdF&HFP 84:5:11 | CC |  | 3.67 | #DIV/0! | [14 empty] | 4 | solid-state | graphite | 1 | 1M LiPF6/EC:DMC (1:1 v:v) | 1 | Saidi2003JPS | http://dx.doi.org/10.1016/S0378-7753(03)00245-3 | monoclinic | 3.67 |  | s | 3 | 4.8 | [7 empty] | 0.2 | 0.2 |  |  | 167 | 33.4 | 33.4 | 155 | 146 | 141 |  |  | 0.9096774 | 0.28 |  | 0.8275862
23 | LiVPO4F | Active/C/PVdF 84:5:11 | CC |  |  | 4.316667 | 4.26 | 4.5 |  |  | 4.19 | [9 empty] | 4 | carbothermal | Li | 2 | 1M LiClO4/EC:DMC (2:1 wt:wt) | 2 | Barker2003JES | http://dx.doi.org/10.1149/1.1609998 | triclinic |  |  | s | 3 | 4.4 | [7 empty] | 0.1 | 0.1 |  |  | 156 | 15.6 | 15.6 | 101 | 85 | NA |  |  |  | 0.64
23 | LiVPO4F | Active/C/PVdF 84:5:11 | CC |  |  | #DIV/0! | [14 empty] | 4 | carbothermal | Li | 2 | 1M LiPF6/EC:DMC (2:1 wt:wt) | 1 | Barker2003JES | http://dx.doi.org/10.1149/1.1609998 | triclinic |  |  | s | 3 | 4.4 | [7 empty] | 0.1 | 0.1 |  |  | 156 | 15.6 | 15.6 | 113 | 80 | NA |  |  |  | 1.32
RT | LiFePO4/C | Active/C/PVdF 85:10:5 | CC |  | 3.32 | 3.4 |  |  |  |  | 3.4 |  |  |  | .2,.5,1,3,5,10 | 0.89375 | 0.7342657 | INP |  |  | 5 | Co-precipitation | Li | 2 | 1M LiPF6/EC:DEC (1:1 v:v) | 1 | Chang2012JES | http://dx.doi.org/10.1149/2.004204jes | olivine | 3.32 |  | s | 2.3 | 4.2 | [5 empty] | 1000 | 1 | 5 | 5 |  |  | 170 | 850 | 850 | 125 | 126 | 125 |  |  | 1 | -0.04
RT | LiFePO4/C | Active/C/PVdF 85:10:5 | CC |  | 3.24 | #DIV/0! | [9 empty] | 0.89375 | 0.7342657 |  |  |  | 5 | Co-precipitation | Li | 2 | 1M LiPF6/EC:DEC (1:1 v:v) | 1 | Chang2012JES | http://dx.doi.org/10.1149/2.004204jes | olivine | 3.24 |  | s | 2.3 | 4.2 | [5 empty] | 1000 | 1 | 10 | 10 |  |  | 170 | 1700 | 1700 | 104 | 102 | 104 |  |  | 1 | 0.08
23 | LiVPO4F | Active/C/PVdF&HFP 84:5:11 | CC |  | 4.05 | 4.105 | 4.16 |  |  |  | 4.05 |  |  |  | .125,.2,.5,1,2 | 0.87109375 |  |  |  |  | 4 | carbothermal | graphite | 1 | 1M LiPF6/EC:DMC (2:1 wt:wt) | 1 | Gover2006JSSI | http://dx.doi.org/10.1016/j.ssi.2006.04.049 | triclinic | 4.05 |  | s | 3 | 4.5 | [7 empty] | 0.5 | 0.5 |  |  | 156 | 78 | 78 | 128 | 125.5 | 124 | 121 |  | 0.96875 | 0.08 |  | 0.9558261
23 | Na3V2P2O8F3 | Active/C/PVdF&HFP 84:5:11 | CC |  |  | 4.025 | 3.75 | 4.3 |  |  | 3.75 | 4.3 |  |  | .5,2 | [5 empty] | 4 | carbothermal | graphite | 1 | 1M LiPF6/EC:DMC (2:1 wt:wt) | 1 | Barker2006JESS | http://dx.doi.org/10.1149/1.2168288 | tetragonal |  |  | s | 3 | 4.6 |  |  | Glass fiber |  |  |  |  | 0.5 | 0.5 |  |  | 128 | 64 | 64 | 118 | 118 | 118 | 116 |  | 1 | 0
RT | Na2FePO4F | Active/C/PVdF 75:15:10 | CC |  | 3.1 | 3.25 | 3 |  |  |  | 3.5 | [9 empty] | 5 | sol-gel | Li | 2 | 1M LiPF6/EC:DMC (1:1) | 1 | Ellis2007JNMAT | http://dx.doi.org/10.1038/nmat2007 |  | 3.1 |  | s | 2 | 4.5 |  | 2220 |  |  |  | 200 | 0.2 | 0.1 | 0.1 |  |  | 135 | 13.5 | 13.5 | 130 | 111 | 108.5 |  |  | 0.8346154 | 0.43
RT | LiNi1/2Mn1/2O2 | Active/C/PVdF 88:6:6 | CC |  | 3.8 | 4 | 4 |  |  |  | 4 |  |  |  | .05,.1,.25,.5,1,2 | 0.8421053 |  |  |  |  | 3 | Co-precipitation | Li | 2 | 1M LiPF6/EC:DMC (3:7) | 1 | Makimura2003JPS | http://dx.doi.org/10.1016/S0378-7753(03)00170-8 | rock-salt | 3.8 |  | s | 2.5 | 4.5 |  |  | Celgard 2500 |  |  | 1000 | 1 |  | 0.055 |  |  | 200 | 11 | 11 | 196 | 193 | [6 empty] | 0.8949772
RT | LiNi0.5Mn1.5O4 |  | CC |  | 4.7 | 4.725 | 4.74 | 4.76 |  |  | 4.69 | 4.71 |  |  | .14,.54,1.1,1.6,2.2 | [5 empty] | 2 | solid-state | Li | 2 | 1M LiPF6/EC:DEC (1:1 v:v) | 1 | Kim2004JES | http://dx.doi.org/10.1149/1.1805524 | primitive cubic | 4.7 |  | s | 3.5 | 5 |  | CR2032 coin cell |  |  |  |  | 1 |  | 0.1360544 |  |  | 147 | 20 | 20 | 134 | 134 | 131 |  |  | 0.9776119 | 0.06 |  | 0.9710145
RT | LiNi0.5Mn1.45Ti0.05O4 |  | CC |  | 4.7 | #DIV/0! | [14 empty] | 2 | solid-state | Li | 2 | 1M LiPF6/EC:DEC (1:1 v:v) | 1 | Kim2004JES | http://dx.doi.org/10.1149/1.1805524 | primitive cubic | 4.7 |  | s | 3.5 | 5 |  | CR2032 coin cell |  |  |  |  | 1 |  | 0.1360544 | 182.35 | 0.1469782 | 147 | 20 | 20 | 135 | 134 | 131 |  |  | 0.9703704 | 0.08 |  | 0.971223
RT | LiNi0.5Mn1.4Ti0.1O4 |  | CC |  | 4.7 | 4.74 | 4.75 | 4.77 |  |  | 4.71 | 4.73 | [8 empty] | 2 | solid-state | Li | 2 | 1M LiPF6/EC:DEC (1:1 v:v) | 1 | Kim2004JES | http://dx.doi.org/10.1149/1.1805524 | primitive cubic | 4.7 |  | s | 3.5 | 5 |  | CR2032 coin cell |  |  |  |  | 1 |  | 0.1360544 | 182 | 0.1472608 | 147 | 20 | 20 | 132 | 131 | 130 |  |  | 0.9848485 | 0.04 |  | 0.9777778
RT | LiNi0.5Mn1.3Ti0.2O4 |  | CC |  | 4.7 | 4.75 | 4.76 | 4.78 |  |  | 4.72 | 4.74 | [8 empty] | 2 | solid-state | Li | 2 | 1M LiPF6/EC:DEC (1:1 v:v) | 1 | Kim2004JES | http://dx.doi.org/10.1149/1.1805524 | primitive cubic | 4.7 |  | s | 3.5 | 5 |  | CR2032 coin cell |  |  |  |  | 1 |  | 0.1351351 | 181.3 | 0.1478294 | 148 | 20 | 20 | 129 | 129 | 126.5 |  |  | 0.9806202 | 0.05 |  | 0.9699248
RT | LiNi0.5Mn1.2Ti0.3O4 |  | CC |  | 4.7 | 4.7575 | 4.76 | 4.79 |  |  | 4.72 | 4.76 | [8 empty] | 2 | solid-state | Li | 2 | 1M LiPF6/EC:DEC (1:1 v:v) | 1 | Kim2004JES | http://dx.doi.org/10.1149/1.1805524 | primitive cubic | 4.7 |  | s | 3.5 | 5 |  | CR2032 coin cell |  |  |  |  | 1 |  | 0.1351351 | 180.6 | 0.1484024 | 148 | 20 | 20 | 125.5 | 121 | 118.5 |  |  | 0.9442231 | 0.14 |  | 0.9766537
RT | LiNi0.5Mn1Ti0.5O4 |  | CC |  | 4.7 | 4.79 | 4.78 |  |  |  | 4.8 | [9 empty] | 2 | solid-state | Li | 2 | 1M LiPF6/EC:DEC (1:1 v:v) | 1 | Kim2004JES | http://dx.doi.org/10.1149/1.1805524 | primitive cubic | 4.7 |  | s | 3.5 | 5 |  | CR2032 coin cell |  |  |  |  | 1 |  | 0.1342282 | 179.2 | 0.1495618 | 149 | 20 | 20 | 102 | 81.5 | 76.5 |  |  | 0.75 | 0.51 |  | 0.9622642
RT | LiNi0.5Mn0.5Ti1O4 |  | CC |  |  | #DIV/0! | [14 empty] | 2 | solid-state | Li | 2 | 1M LiPF6/EC:DEC (1:1 v:v) | 1 | Kim2004JES | http://dx.doi.org/10.1149/1.1805524 | primitive cubic |  |  | s | 3.5 | 5 |  | CR2032 coin cell |  |  |  |  | 1 |  | 0.1315789 | 175.7 | 0.1525411 | 152 | 20 | 20 | 17 | 5 | 4 |  |  | 0.2352941 | 0.26
RT | LiMn2O4 | Active/C/PVdF 75:20:5 | CC |  | 4 | 4 | 4 |  |  |  | 4 |  |  |  | .1,.2,.5,1,2,4 | 0.7008547 |  |  |  |  | 2 | solid-state | Li | 2 | 1M LiPF6/EC:DEC (1:1 v:v) | 1 | Choi2007JES | http://dx.doi.org/10.1149/1.2746767 | spinel | 4 |  | s | 3.5 | 4.3 |  | CR2032 coin cell | Celgard polypropylene |  |  | 50 | 0.085 | 0.2 | 0.2 |  |  | 111 |  |  | 119 | 84 | 77 |  |  | 0.6470588 | 0.84 |  | 0.8991597
RT | LiMn2O3.92F0.08 | Active/C/PVdF 75:20:5 | CC |  |  | #DIV/0! | [8 empty] | .1,.2,.5,1,2,4 | [5 empty] | 2 | solid-state | Li | 2 | 1M LiPF6/EC:DEC (1:1 v:v) | 1 | Choi2007JES | http://dx.doi.org/10.1149/1.2746767 | spinel |  |  | s | 3.5 | 4.3 |  | CR2032 coin cell | Celgard polypropylene |  |  | 50 | 0.085 | 0.2 | 0.2 |  |  | 111 |  |  | 119 | 94.6 | 84.5 |  | discharge capacity values are actually capacity | 0.710084 | 0.69 |  | 0.9033613
RT | LiMn1.9Ni0.1O4 | Active/C/PVdF 75:20:5 | CC |  | 4.04 | #DIV/0! | [8 empty] | .1,.2,.5,1,2,4 | 0.957265 |  |  |  |  | 2 | solid-state | Li | 2 | 1M LiPF6/EC:DEC (1:1 v:v) | 1 | Choi2007JES | http://dx.doi.org/10.1149/1.2746767 | spinel | 4.04 |  | s | 3.5 | 4.3 |  | CR2032 coin cell | Celgard polypropylene |  |  | 50 | 0.085 | 0.2 | 0.2 |  |  | 111 |  |  | 117 | 108 | 105 |  | discharge capacity values are actually capacity | 0.8974359 | 0.24 |  | 0.9401709
RT | LiMn1.9Ni0.1O3.9F0.1 | Active/C/PVdF 75:20:5 | CC |  | 4.01 | #DIV/0! | [8 empty] | .1,.2,.5,1,2,4 | 0.9583333 |  |  |  |  | 2 | solid-state | Li | 2 | 1M LiPF6/EC:DEC (1:1 v:v) | 1 | Choi2007JES | http://dx.doi.org/10.1149/1.2746767 | spinel | 4.01 |  | s | 3.5 | 4.3 |  | CR2032 coin cell | Celgard polypropylene |  |  | 50 | 0.085 | 0.2 | 0.2 |  |  | 111 |  |  | 121 | 117 | 115 |  | discharge capacity values are actually capacity | 0.9504132 | 0.12 |  | 0.9487603
RT | LiMn1.9Li0.05Ni0.05O4 | Active/C/PVdF 75:20:5 | CC |  | 4.03 | #DIV/0! | [8 empty] | .1,.2,.5,1,2,4 | 0.9814815 |  |  |  |  | 2 | solid-state | Li | 2 | 1M LiPF6/EC:DEC (1:1 v:v) | 1 | Choi2007JES | http://dx.doi.org/10.1149/1.2746767 | spinel | 4.03 |  | s | 3.5 | 4.3 |  | CR2032 coin cell | Celgard polypropylene |  |  | 50 | 0.085 | 0.2 | 0.2 |  |  | 111 |  |  | 111 | 109 | 107 |  | discharge capacity values are actually capacity | 0.963964 | 0.08 |  | 0.9540541
RT | LiMn1.9Li0.05Ni0.05O3.9F0.1 | Active/C/PVdF 75:20:5 | CC |  | 4.02 | #DIV/0! | [8 empty] | .1,.2,.5,1,2,4 | 0.9439655 |  |  |  |  | 2 | solid-state | Li | 2 | 1M LiPF6/EC:DEC (1:1 v:v) | 1 | Choi2007JES | http://dx.doi.org/10.1149/1.2746767 | spinel | 4.02 |  | s | 3.5 | 4.3 |  | CR2032 coin cell | Celgard polypropylene |  |  | 50 | 0.085 | 0.2 | 0.2 |  |  | 111 |  |  | 117 | 114 | 112 |  | discharge capacity values are actually capacity | 0.957265 | 0.1 |  | 0.9589744
RT | LiMn1.8Li0.1Ni0.1O4 | Active/C/PVdF 75:20:5 | CC |  | 4.04 | #DIV/0! | [8 empty] | .1,.2,.5,1,2,4 | 1 |  |  |  |  | 2 | solid-state | Li | 2 | 1M LiPF6/EC:DEC (1:1 v:v) | 1 | Choi2007JES | http://dx.doi.org/10.1149/1.2746767 | spinel | 4.04 |  | s | 3.5 | 4.3 |  | CR2032 coin cell | Celgard polypropylene |  |  | 50 | 0.085 | 0.2 | 0.2 |  |  | 111 |  |  | 82 | 81 | 80 |  | discharge capacity values are actually capacity | 0.9756098 | 0.04 |  | 0.9707317
RT | LiMn1.8Li0.1Ni0.1O3.8F0.2 | Active/C/PVdF 75:20:5 | CC |  | 4.07 | #DIV/0! | [8 empty] | .1,.2,.5,1,2,4 | 0.9903846 |  |  |  |  | 2 | solid-state | Li | 2 | 1M LiPF6/EC:DEC (1:1 v:v) | 1 | Choi2007JES | http://dx.doi.org/10.1149/1.2746767 | spinel | 4.07 |  | s | 3.5 | 4.3 |  | CR2032 coin cell | Celgard polypropylene |  |  | 50 | 0.085 | 0.2 | 0.2 |  |  | 111 |  |  | 104 | 103 | 103 |  | discharge capacity values are actually capacity | 0.9903846 | 0.02 |  | 0.9913462
RT | LiMn1.8Li0.1Ni0.1O3.71F0.29 | Active/C/PVdF 75:20:5 | CC |  | 4.066 | #DIV/0! | [9 empty] | 0.9454545 |  |  |  |  | 2 | solid-state | Li | 2 | 1M LiPF6/EC:DEC (1:1 v:v) | 1 | Choi2007JES | http://dx.doi.org/10.1149/1.2746767 | spinel | 4.066 |  | s | 3.5 | 4.3 |  | CR2032 coin cell | Celgard polypropylene |  |  | 50 | 0.085 | 0.2 | 0.2 |  |  | 111 |  |  | 110 | 107 | 105 |  | discharge capacity values are actually capacity | 0.9545455 | 0.1 |  | 0.9772727
60 | LiMn2O4 | Active/C/PVdF 75:20:5 | CC |  |  | #DIV/0! | [14 empty] | 2 | solid-state | Li | 2 | 1M LiPF6/EC:DEC (1:1 v:v) | 1 | Choi2007JES | http://dx.doi.org/10.1149/1.2746767 | spinel |  |  | s | 3.5 | 4.3 |  | CR2032 coin cell | Celgard polypropylene |  |  | 50 | 0.085 | 0.2 | 0.2 |  |  | 111 |  |  | 119 | 63 | 57 |  | discharge capacity values are actually capacity | 0.4789916 | 1.24 |  | 0.8991597
60 | LiMn2O3.92F0.08 | Active/C/PVdF 75:20:5 | CC |  |  | #DIV/0! | [14 empty] | 2 | solid-state | Li | 2 | 1M LiPF6/EC:DEC (1:1 v:v) | 1 | Choi2007JES | http://dx.doi.org/10.1149/1.2746767 | spinel |  |  | s | 3.5 | 4.3 |  | CR2032 coin cell | Celgard polypropylene |  |  | 50 | 0.085 | 0.2 | 0.2 |  |  | 111 |  |  | 119 | 78 | 68 |  | discharge capacity values are actually capacity | 0.5714286 | 1.02 |  | 0.9033613
60 | LiMn1.9Ni0.1O4 | Active/C/PVdF 75:20:5 | CC |  |  | #DIV/0! | [14 empty] | 2 | solid-state | Li | 2 | 1M LiPF6/EC:DEC (1:1 v:v) | 1 | Choi2007JES | http://dx.doi.org/10.1149/1.2746767 | spinel |  |  | s | 3.5 | 4.3 |  | CR2032 coin cell | Celgard polypropylene |  |  | 50 | 0.085 | 0.2 | 0.2 |  |  | 111 |  |  | 117 | 106 | 99 |  | discharge capacity values are actually capacity | 0.8461538 | 0.36 |  | 0.9401709
60 | LiMn1.9Ni0.1O3.9F0.1 | Active/C/PVdF 75:20:5 | CC |  |  | #DIV/0! | [14 empty] | 2 | solid-state | Li | 2 | 1M LiPF6/EC:DEC (1:1 v:v) | 1 | Choi2007JES | http://dx.doi.org/10.1149/1.2746767 | spinel |  |  | s | 3.5 | 4.3 |  | CR2032 coin cell | Celgard polypropylene |  |  | 50 | 0.085 | 0.2 | 0.2 |  |  | 111 |  |  | 121 | 113 | 109 |  | discharge capacity values are actually capacity | 0.9008264 | 0.24 |  | 0.9487603
60 | LiMn1.9Li0.05Ni0.05O4 | Active/C/PVdF 75:20:5 | CC |  |  | #DIV/0! | [14 empty] | 2 | solid-state | Li | 2 | 1M LiPF6/EC:DEC (1:1 v:v) | 1 | Choi2007JES | http://dx.doi.org/10.1149/1.2746767 | spinel |  |  | s | 3.5 | 4.3 |  | CR2032 coin cell | Celgard polypropylene |  |  | 50 | 0.085 | 0.2 | 0.2 |  |  | 111 |  |  | 111 | 103 | 99 |  | discharge capacity values are actually capacity | 0.8918919 | 0.24 |  | 0.9540541
60 | LiMn1.9Li0.05Ni0.05O3.9F0.1 | Active/C/PVdF 75:20:5 | CC |  |  | #DIV/0! | [14 empty] | 2 | solid-state | Li | 2 | 1M LiPF6/EC:DEC (1:1 v:v) | 1 | Choi2007JES | http://dx.doi.org/10.1149/1.2746767 | spinel |  |  | s | 3.5 | 4.3 |  | CR2032 coin cell | Celgard polypropylene |  |  | 50 | 0.085 | 0.2 | 0.2 |  |  | 111 |  |  | 117 | 111 | 107 |  | discharge capacity values are actually capacity | 0.9145299 | 0.2 |  | 0.9589744
60 | LiMn1.8Li0.1Ni0.1O4 | Active/C/PVdF 75:20:5 | CC |  |  | #DIV/0! | [14 empty] | 2 | solid-state | Li | 2 | 1M LiPF6/EC:DEC (1:1 v:v) | 1 | Choi2007JES | http://dx.doi.org/10.1149/1.2746767 | spinel |  |  | s | 3.5 | 4.3 |  | CR2032 coin cell | Celgard polypropylene |  |  | 50 | 0.085 | 0.2 | 0.2 |  |  | 111 |  |  | 82 | 81 | 80 |  | discharge capacity values are actually capacity | 0.9756098 | 0.04 |  | 0.9707317
60 | LiMn1.8Li0.1Ni0.1O3.8F0.2 | Active/C/PVdF 75:20:5 | CC |  |  | #DIV/0! | [14 empty] | 2 | solid-state | Li | 2 | 1M LiPF6/EC:DEC (1:1 v:v) | 1 | Choi2007JES | http://dx.doi.org/10.1149/1.2746767 | spinel |  |  | s | 3.5 | 4.3 |  | CR2032 coin cell | Celgard polypropylene |  |  | 50 | 0.085 | 0.2 | 0.2 |  |  | 111 |  |  | 104 | 102 | 101 |  | discharge capacity values are actually capacity | 0.9711538 | 0.06 |  | 0.9913462
60 | LiMn1.8Li0.1Ni0.1O3.71F0.29 | Active/C/PVdF 75:20:5 | CC |  |  | #DIV/0! | [14 empty] | 2 | solid-state | Li | 2 | 1M LiPF6/EC:DEC (1:1 v:v) | 1 | Choi2007JES | http://dx.doi.org/10.1149/1.2746767 | spinel |  |  | s | 3.5 | 4.3 |  | CR2032 coin cell | Celgard polypropylene |  |  | 50 | 0.085 | 0.2 | 0.2 |  |  | 111 |  |  | 110 | 104 | 101 |  | discharge capacity values are actually capacity | 0.9181818 | 0.18 |  | 0.9772727
60 | LiMn2O4 | Active/C/PVdF 75:20:5 | CC |  |  | #DIV/0! | [14 empty] | 2 | solid-state | Carbon | 1 | 1M LiPF6/EC:DEC (1:1 v:v) | 1 | Choi2007JES | http://dx.doi.org/10.1149/1.2746767 | spinel |  |  | s | 3.5 | 4.3 |  | CR2032 coin cell | Celgard polypropylene |  |  | 50 | 0.085 | 0.2 | 0.2 |  |  | 111 |  |  | 112 | 69 |  |  | discharge capacity values are actually capacity
60 | LiMn1.8Li0.1Ni0.1O4 | Active/C/PVdF 75:20:5 | CC |  |  | #DIV/0! | [14 empty] | 2 | solid-state | Carbon | 1 | 1M LiPF6/EC:DEC (1:1 v:v) | 1 | Choi2007JES | http://dx.doi.org/10.1149/1.2746767 | spinel |  |  | s | 3.5 | 4.3 |  | CR2032 coin cell | Celgard polypropylene |  |  | 50 | 0.085 | 0.2 | 0.2 |  |  | 111 |  |  | 73 | 59 |  |  | discharge capacity values are actually capacity
60 | LiMn1.8Li0.1Ni0.1O3.8F0.2 | Active/C/PVdF 75:20:5 | CC |  |  | #DIV/0! | [14 empty] | 2 | solid-state | Carbon | 1 | 1M LiPF6/EC:DEC (1:1 v:v) | 1 | Choi2007JES | http://dx.doi.org/10.1149/1.2746767 | spinel |  |  | s | 3.5 | 4.3 |  | CR2032 coin cell | Celgard polypropylene |  |  | 50 | 0.085 | 0.2 | 0.2 |  |  | 111 |  |  | 93 | 77 |  |  | discharge capacity values are actually capacity
RT | LiMn2O4 | Active/C/PVdF 85:5:10 | CC |  |  | #DIV/0! | [14 empty] | 2 | solid-state | Li | 2 | 1M LiPF6/EC:DMC (2:1 v:v) | 1 | Amatucci2001JES | http://dx.doi.org/10.1149/1.1342168 | spinel |  |  |  | 3.4 | 4.5 |  |  | Whatman GF/D borosilicate glass fiber |  |  |  |  | 0.2 | 0.2 |  |  | 126 |  |  | 110 | 90 | 85 | 79 |  | 0.7727273 | 0.5
RT | LiMn2O4 | Active/C/PVdF 85:5:10 | CC |  |  | 3.86 |  |  |  |  | 3.86 | [9 empty] | 2 | solid-state | graphit | 1 | 1M LiPF6/EC:DMC (2:1 v:v) | 1 | Amatucci2001JES | http://dx.doi.org/10.1149/1.1342168 | spinel |  |  |  | 2.5 | 4.5 |  |  | Whatman GF/D borosilicate glass fiber |  |  |  |  | 0.2 | 0.2 |  |  | 126 |  |  | 80 | 78 | 74 |  |  | 0.925 | 0.12
RT | Li1.1Mn1.9O4 | Active/C/PVdF 85:5:10 | CC |  |  | #DIV/0! | [14 empty] | 2 | solid-state | Li | 2 | 1M LiPF6/EC:DMC (2:1 v:v) | 1 | Amatucci2001JES | http://dx.doi.org/10.1149/1.1342168 | spinel | [7 empty] | Whatman GF/D borosilicate glass fiber |  |  |  |  | 0.2 | 0.2 |  |  | 126 |  |  | 112 | 106 | 104 | 101 |  | 0.9285714 | 0.16
RT | Li1.2Mn1.8O4 | Active/C/PVdF 85:5:10 | CC |  |  | #DIV/0! | [14 empty] | 2 | solid-state | Li | 2 | 1M LiPF6/EC:DMC (2:1 v:v) | 1 | Amatucci2001JES | http://dx.doi.org/10.1149/1.1342168 | spinel |  |  |  | 3.4 | 4.5 |  |  | Whatman GF/D borosilicate glass fiber |  |  |  |  | 0.2 | 0.2 |  |  | 126 |  |  | 101 | 95 | 93 | 90 |  | 0.9207921 | 0.16
RT | Li1.05Mn1.95O4 | Active/C/PVdF 85:5:10 | CC |  |  | 3.8 |  |  |  |  | 3.8 | [9 empty] | 2 | solid-state | Li | 2 | 1M LiPF6/EC:DMC (2:1 v:v) | 1 | Amatucci2001JES | http://dx.doi.org/10.1149/1.1342168 | spinel |  |  |  | 3.4 | 4.5 |  |  | Whatman GF/D borosilicate glass fiber |  |  |  |  | 0.2 | 0.2 |  |  | 126 |  |  | 116 | 112 | 111 | 109 |  | 0.9568966 | 0.1
RT | Li1.1Mn1.9O3.8F0.2 | Active/C/PVdF 85:5:10 | CC |  |  | #DIV/0! | [14 empty] | 2 | solid-state | Li | 2 | 1M LiPF6/EC:DMC (2:1 v:v) | 1 | Amatucci2001JES | http://dx.doi.org/10.1149/1.1342168 | spinel |  |  |  | 3.4 | 4.5 |  |  | Whatman GF/D borosilicate glass fiber |  |  |  |  | 0.2 | 0.2 |  |  | 126 |  |  | 123 | 117 | 113 | 109 |  | 0.9186992 | 0.2
RT | LiMn2O4 | Active/C/PVdF 85:5:10 | CC |  |  | #DIV/0! | [14 empty] | 2 | solid-state | Li | 2 | 1M LiPF6/EC:DMC (2:1 v:v) | 1 | Amatucci2001JES | http://dx.doi.org/10.1149/1.1342168 | spinel |  |  |  | 3.4 | 4.5 |  |  | Whatman GF/D borosilicate glass fiber |  |  |  |  | 0.1428571 | 0.1428571 |  |  | 126 |  |  | 120 | 98 | 91 | 82 |  | 0.7583333 | 0.58
RT | Li1.05Mn1.95O4 | Active/C/PVdF 85:5:10 | CC |  | 4.05 | #DIV/0! | [14 empty] | 2 | solid-state | Li | 2 | 1M LiPF6/EC:DMC (2:1 v:v) | 1 | Amatucci2001JES | http://dx.doi.org/10.1149/1.1342168 | spinel | 4.05 |  |  | 3.4 | 4.5 |  |  | Whatman GF/D borosilicate glass fiber |  |  |  |  | 0.1428571 | 0.1428571 |  |  | 126 |  |  | 114 | 107 | 105 | 101 |  | 0.9210526 | 0.18
55 | Li1.05Mn1.95O4 | Active/C/PVdF 85:5:10 | CC |  |  | #DIV/0! | [14 empty] | 2 | solid-state | Li | 2 | 1M LiPF6/EC:DMC (2:1 v:v) | 1 | Amatucci2001JES | http://dx.doi.org/10.1149/1.1342168 | spinel |  |  |  | 3.4 | 4.5 |  |  | Whatman GF/D borosilicate glass fiber |  |  |  |  | 0.1428571 | 0.1428571 |  |  | 126 |  |  | 116 | 96.5 | 91 | 82 |  | 0.7844828 | 0.5
55 | LiAl0.2Mn1.8O3.8F0.2 | Active/C/PVdF 85:5:10 | CC |  |  | #DIV/0! | [14 empty] | 2 | solid-state | Li | 2 | 1M LiPF6/EC:DMC (2:1 v:v) | 1 | Amatucci2001JES | http://dx.doi.org/10.1149/1.1342168 | spinel |  |  |  | 3.4 | 4.5 |  |  | Whatman GF/D borosilicate glass fiber |  |  |  |  | 0.2 | 0.2 |  |  | 126 |  |  | 111 | 100 | 102 | 102 |  | 0.9189189 | 0.18
55 | LiAl0.1Mn1.9O4 | Active/C/PVdF 85:5:10 | CC |  |  | #DIV/0! | [14 empty] | 2 | solid-state | Li | 2 | 1M LiPF6/EC:DMC (2:1 v:v) | 1 | Amatucci2001JES | http://dx.doi.org/10.1149/1.1342168 | spinel |  |  |  | 3.4 | 4.5 |  |  | Whatman GF/D borosilicate glass fiber |  |  |  |  | 0.2 | 0.2 |  |  | 126 |  |  | 108 | 99 | 99 | 92 |  | 0.9166667 | 0.18
55 | LiAl0.2Mn1.8O4 | Active/C/PVdF 85:5:10 | CC |  |  | #DIV/0! | [14 empty] | 2 | solid-state | Li | 2 | 1M LiPF6/EC:DMC (2:1 v:v) | 1 | Amatucci2001JES | http://dx.doi.org/10.1149/1.1342168 | spinel |  |  |  | 3.4 | 4.5 |  |  | Whatman GF/D borosilicate glass fiber |  |  |  |  | 0.2 | 0.2 |  |  | 126 |  |  | 111 | 100 | 102 | 102 |  | 0.9189189 | 0.18
22 | LiAl0.2Mn1.8O4 | Active/C/PVdF 85:5:10 | CC |  |  | #DIV/0! | [14 empty] | 2 | solid-state | Li | 2 | 1M LiPF6/EC:DMC (2:1 v:v) | 1 | Amatucci2001JES | http://dx.doi.org/10.1149/1.1342168 | spinel |  |  |  | 3.4 | 4.5 |  |  | Whatman GF/D borosilicate glass fiber |  |  |  |  | 0.2 | 0.2 |  |  | 126 |  |  | 97 | 94 | 93 | 91 |  | 0.9587629 | 0.08
22 | LiAl0.2Mn1.8O3.8F0.2 | Active/C/PVdF 85:5:10 | CC |  |  | #DIV/0! | [14 empty] | 2 | solid-state | Li | 2 | 1M LiPF6/EC:DMC (2:1 v:v) | 1 | Amatucci2001JES | http://dx.doi.org/10.1149/1.1342168 | spinel |  |  |  | 3.4 | 4.5 |  |  | Whatman GF/D borosilicate glass fiber |  |  |  |  | 0.2 | 0.2 |  |  | 126 |  |  | 108 | 106 | 105 | 103 |  | 0.9722222 | 0.06
22 | LiAl0.2Mn1.8O3.7F0.3 | Active/C/PVdF 85:5:10 | CC |  |  | #DIV/0! | [14 empty] | 2 | solid-state | Li | 2 | 1M LiPF6/EC:DMC (2:1 v:v) | 1 | Amatucci2001JES | http://dx.doi.org/10.1149/1.1342168 | spinel |  |  |  | 3.4 | 4.5 |  |  | Whatman GF/D borosilicate glass fiber |  |  |  |  | 0.2 | 0.2 |  |  | 126 |  |  | 110 | 106.5 | 105 | 103 |  | 0.9545455 | 0.1
22 | LiAl0.2Mn1.8O3.5F0.5 | Active/C/PVdF 85:5:10 | CC |  |  | #DIV/0! | [14 empty] | 2 | solid-state | Li | 2 | 1M LiPF6/EC:DMC (2:1 v:v) | 1 | Amatucci2001JES | http://dx.doi.org/10.1149/1.1342168 | spinel |  |  |  | 3.4 | 4.5 |  |  | Whatman GF/D borosilicate glass fiber |  |  |  |  | 0.2 | 0.2 |  |  | 126 |  |  | 115 | 110 | 109 | 107 |  | 0.9478261 | 0.12
22 | LiAl0.1Mn1.9O3.8F0.2 | Active/C/PVdF 85:5:10 | CC |  |  | #DIV/0! | [14 empty] | 2 | solid-state | Li | 2 | 1M LiPF6/EC:DMC (2:1 v:v) | 1 | Amatucci2001JES | http://dx.doi.org/10.1149/1.1342168 | spinel |  |  |  | 3.4 | 4.5 |  |  | Whatman GF/D borosilicate glass fiber |  |  |  |  | 0.2 | 0.2 |  |  | 126 |  |  | 121.5 | 114 | 112 | 110.5 |  | 0.9218107 | 0.19
22 | LiAl0.1Mn1.9O3.7F0.3 | Active/C/PVdF 85:5:10 | CC |  |  | #DIV/0! | [14 empty] | 2 | solid-state | Li | 2 | 1M LiPF6/EC:DMC (2:1 v:v) | 1 | Amatucci2001JES | http://dx.doi.org/10.1149/1.1342168 | spinel |  |  |  | 3.4 | 4.5 |  |  | Whatman GF/D borosilicate glass fiber |  |  |  |  | 0.2 | 0.2 |  |  | 126 |  |  | 121 | 111.5 | 109 | 105 |  | 0.9008264 | 0.24
22 | LiAl0.1Mn1.9O4 | Active/C/PVdF 85:5:10 | CC |  |  | #DIV/0! | [14 empty] | 2 | solid-state | Li | 2 | 1M LiPF6/EC:DMC (2:1 v:v) | 1 | Amatucci2001JES | http://dx.doi.org/10.1149/1.1342168 | spinel |  |  |  | 3.4 | 4.5 |  |  | Whatman GF/D borosilicate glass fiber |  |  |  |  | 0.2 | 0.2 |  |  | 126 |  |  | 110 | 105 | 103 | 100.5 |  | 0.9363636 | 0.14
22 | LiAl0.1Mn1.9O3.5F0.5 | Active/C/PVdF 85:5:10 | CC |  |  | #DIV/0! | [14 empty] | 2 | solid-state | Li | 2 | 1M LiPF6/EC:DMC (2:1 v:v) | 1 | Amatucci2001JES | http://dx.doi.org/10.1149/1.1342168 | spinel |  |  |  | 3.4 | 4.5 |  |  | Whatman GF/D borosilicate glass fiber |  |  |  |  | 0.2 | 0.2 |  |  | 126 |  |  | 117 | 103 | 100 | 96 |  | 0.8547009 | 0.34
70 | LiAl0.2Mn1.8O3.5F0.5 | Active/C/PVdF 85:5:10 | CC |  |  | #DIV/0! | [14 empty] | 2 | solid-state | Li | 2 | 1M LiPF6/EC:DMC (2:1 v:v) | 1 | Amatucci2001JES | http://dx.doi.org/10.1149/1.1342168 | spinel |  |  |  | 3.4 | 4.5 |  |  | Whatman GF/D borosilicate glass fiber |  |  |  |  | 0.2 | 0.2 |  |  | 126 |  |  | 118 | 109.74 | 106.2 | 101.48 |  | 0.9 | 0.236
30 | Li2/3Ni1/3Mn2/3O2 |  | CC |  |  | 3.2975 | 2.83 | 3.84 |  |  | 2.74 | 3.78 | [8 empty] | 2 | solid-state+"Normal ion exchange" | Li | 2 | 1M LiPF6/EC:DEC (33%:67%) | 1 | Paulsen2000JES | http://dx.doi.org/ 10.1149/1.1393283 | layered |  |  |  | 2.5 | 4.6 |  | 2325 coin cell | Celgard 2502 |  |  |  |  | 0.05 | 0.05 | 92.83333 | 0.1924702 | 192 |  |  | 175 | 170 | 167 | 166 |  | 0.9542857 | 0.05 |  | 0.9714286
55 | Li2/3Ni1/3Mn2/3O2 |  | CC |  |  | #DIV/0! | [14 empty] | 2 | solid-state+"Normal ion exchange" | Li | 2 | 1M LiPF6/EC:DEC (33%:67%) | 1 | Paulsen2000JES | http://dx.doi.org/ 10.1149/1.1393283 | layered |  |  |  | 2.5 | 4.6 |  | 2325 coin cell | Celgard 2502 |  |  |  |  | 0.1 | 0.1 | 92.83333 | 0.1924702 | 192 |  |  | 186 | 193 | 187 | 174 |  | 1.005376 | 0.26
55 | Li2/3Ni1/3Mn2/3O2 |  | CC |  |  | #DIV/0! | [14 empty] | 2 | solid-state+"Na excess ion exchange" | Li | 2 | 1M LiPF6/EC:DEC (33%:67%) | 1 | Paulsen2000JES | http://dx.doi.org/ 10.1149/1.1393283 | layered |  |  |  | 2.5 | 4.3 |  | 2325 coin cell | Celgard 2502 |  |  |  |  | 0.1 | 0.1 | 92.83333 | 0.1924702 | 192 |  |  | 164 | 155 | 152 | 142 |  | 0.9268293 | 0.16
RT | Li2.95Cr0.9Mn1.09O4.11 | Active/C/PVdF 85:10:5 | CC |  |  | #DIV/0! | [14 empty] | 2 | spray drying | Li | 2 | 1M LiPF6/EC:DMC (1:1 v:v) | 1 | Storey2001JPS | http://dx.doi.org/10.1016/S0378-7753(01)00692-9 | layered |  |  |  | 2.4 | 3.5 |  | 2325 coin cell | [6 empty] | 0.02 | 289.09095 | 0.185419 | 180 | 3.6 | 3.6 | 221 | 214 | 218 |  |  | 0.9864253 | 0.06
RT | Li2.95Cr0.9Mn1.09O4.11 | Active/C/PVdF 85:10:5 | CC |  |  | #DIV/0! | [14 empty] | 2 | spray drying | Li | 2 | 1M LiPF6/EC:DMC (1:1 v:v) | 1 | Storey2001JPS | http://dx.doi.org/10.1016/S0378-7753(01)00692-9 | layered |  |  |  | 2.4 | 4.5 |  | 2325 coin cell | [6 empty] | 0.08 |  |  | 180 | 14.4 | 14.4 | 129 | 161 | 161 |  |  | 1.248062 | -0.64
RT | Li2.95Cr0.9Mn1.09O4.11 | Active/C/PVdF 85:10:5 | CC |  |  | #DIV/0! | [14 empty] | 2 | spray drying | Li | 2 | 1M LiPF6/EC:DMC (1:1 v:v) | 1 | Storey2001JPS | http://dx.doi.org/10.1016/S0378-7753(01)00692-9 | layered |  |  |  | 2.4 | 4.5 |  | 2325 coin cell | [6 empty] | 0.16 |  |  | 180 | 28.8 | 28.8 | 159 | 142 | 138 |  |  | 0.8679245 | 0.42
RT | LiNi1/3Mn1/3Co1/3O2 | Active/C/Kynar 2801 80:8:12 | CCCV |  |  | 3.8 | 3.8 |  |  |  | 3.8 | [9 empty] | 2 | mixed hydroxide | Li | 2 | 1M LiPF6/EC:DEC (1:1 v:v) | 1 | Shaju2004JES | http://dx.doi.org/10.1149/1.1775218 | layered |  |  |  | 2.5 | 4.4 |  | 2016 coin cell | [6 empty] | 0.1079137 | 96.5 | 0.2777355 | 278 | 30 | 30 | 154 | 146
50 | LiNi1/3Mn1/3Co1/3O2 | Active/C/Kynar 2801 80:8:12 | CCCV |  |  | #DIV/0! | [14 empty] | 2 | mixed hydroxide | Li | 2 | 1M LiPF6/EC:DEC (1:1 v:v) | 1 | Shaju2004JES | http://dx.doi.org/10.1149/1.1775218 | layered |  |  |  | 2.5 | 4.4 |  | 2016 coin cell | [6 empty] | 0.1079137 | 96.5 | 0.2777355 | 278 | 30 | 30 | 167 | 153
RT | LiNi1/3Mn1/3Co1/3O2 | Active/C/Kynar 2801 70:15:15 | CC |  | 3.75 | #DIV/0! | [14 empty] | 2 | mixed hydroxide | Li | 2 | 1M LiPF6/EC:DEC (1:1 v:v) | 1 | Shaju2004JES | http://dx.doi.org/10.1149/1.1775218 | layered | 3.75 |  |  | 2.5 | 4.4 |  | 2016 coin cell | [6 empty] | 0.1079137 | 96.5 | 0.2777355 | 278 | 30 | 30 | 160 | 152 | [6 empty] | 0.64
RT | LiNi1/3Mn1/3Co1/3O2 |  |  |  | 3.8 | 3.4 |  |  |  |  | 3.4 |  |  |  | .1,.2,.5,1,2,4 | 0.9125964 |  |  |  |  | 2 | Co-precipitation(mixed hydroxide) | Li | 2 | 1M LiPF6/EC:DEC (1:1 v:v) | 1 | Choi2005JES | http://dx.doi.org/10.1149/1.1954927 | layered | 3.8 |  |  | 3 | 4.3 |  | CR2032 coin cell | [5 empty] | 0.2 | 0.2 | 96.5 | 0.2777355 | 278 |  |  | 148 | 142 | 137 |  |  | 0.9256757 | 0.22
RT | LiNi1/3Mn1/3Co1/3O2 |  |  |  |  | #DIV/0! | [14 empty] | 2 | Co-precipitation(mixed hydroxide) | Li | 2 | 1M LiPF6/EC:DEC (1:1 v:v) | 1 | Choi2005JES | http://dx.doi.org/10.1149/1.1954927 | layered |  |  |  | 3 | 4.4 |  | CR2032 coin cell | [5 empty] | 0.2 | 0.2 |  |  | 278 |  |  | 159 | 153 | 146 |  |  | 0.918239 | 0.26
RT | LiNi1/3Mn1/3Co1/3O2 |  |  |  |  | #DIV/0! | [14 empty] | 2 | Co-precipitation(mixed hydroxide) | Li | 2 | 1M LiPF6/EC:DEC (1:1 v:v) | 1 | Choi2005JES | http://dx.doi.org/10.1149/1.1954927 | layered |  |  |  | 3 | 4.5 |  | CR2032 coin cell | [5 empty] | 0.2 | 0.2 |  |  | 278 |  |  | 171 | 163 | 157 |  |  | 0.9181287 | 0.28
RT | LiNi1/3Mn1/3Co1/3O2 |  |  |  | 3.9 | #DIV/0! | [8 empty] | .1,.2,.5,1,2,4 | 0.8855886 |  |  |  |  | 2 | Co-precipitation(mixed hydroxide) | Li | 2 | 1M LiPF6/EC:DEC (1:1 v:v) | 1 | Choi2005JES | http://dx.doi.org/10.1149/1.1954927 | layered | 3.9 |  |  | 3 | 4.6 |  | CR2032 coin cell | [5 empty] | 0.2 | 0.2 |  |  | 278 |  |  | 180 | 168 | 160 |  |  | 0.8888889 | 0.4
RT | LiNi1/3Mn1/3Co1/3O2 |  |  |  |  | #DIV/0! | [14 empty] | 2 | Co-precipitation(mixed hydroxide) | Li | 2 | 1M LiPF6/EC:DEC (1:1 v:v) | 1 | Choi2005JES | http://dx.doi.org/10.1149/1.1954927 | layered |  |  |  | 3 | 4.7 |  | CR2032 coin cell | [5 empty] | 0.2 | 0.2 |  |  | 278 |  |  | 199 | 172 | 153 |  |  | 0.7688442 | 0.92
60 | LiNi0.865Co0.09Mg0.055O2 | Active/C/PVDF 86:8:6 | CCCV |  |  | #DIV/0! | [12 empty] | heat-treatments of 750oC |  | 3 | solid state not sure | graphite | 1 | 1M LiPF6 PC/DMC/EC(1/1/3 vol) | 1 | pouillerie2001JPS | http://dx.doi.org/10.1016/S0378-7753(00)00653-4 | 2D |  |  |  | 2.7 | 4 | [7 empty] | 1 | 1 | 96.413 | 0.2779861 | 278 |  |  | 114 | 112 | 115 | 112 | C1is equal to C18 | 1 | 0
60 | LiNi0.91Co0.09O2 | Active/C/PVDF 86:8:6 | CCCV |  |  | #DIV/0! | [12 empty] | heat-treatments of 750oC |  | 3 | solid state not sure | graphite | 1 | 1M LiPF6 PC/DMC/EC(1/1/3 vol) | 1 | pouillerie2001JPS | http://dx.doi.org/10.1016/S0378-7753(00)00653-4 | 2D |  |  |  | 2.7 | 4 | [7 empty] | 1 | 1 | 96.413 | 0.2779861 | 278 |  |  | 120 | 120 | 120 | 112 | C1is equal to C23 | 0.9333333 | 0.16
55 | Al2O3-Coated o-LiMnO2 | Active/C/PVDF 92:4:4 |  |  | 3.2 | 3.566667 | 4 |  |  |  | 2.7 | 4 | [6 empty] | heat-treatments of 400oC |  | 2 | Co-precipitation | Li | 2 | 1.3M LiPF6/EC/DMC/EMC(3/3/4 vol) | 1 | Cho2002JES | http://dx.doi.org/10.1149/1.1429927 | orthorhombic | 3.2 |  |  | 2 | 4.5 |  | 2016 coin cell | polyethylene microfilm |  |  |  |  | 0.2 | 0.2 |  |  |  | 36 | 36 | 172highest initial | 167 | 166 |  |  | 0.9651163 | 0.12
55 | Al2O3-Coated o-LiMnO2 | Active/C/PVDF 92:4:4 |  |  | 3.2 | 3.566667 | 4 |  |  |  | 2.7 | 4 | [6 empty] | heat-treatments of 500oC |  | 2 | Co-precipitation | Li | 2 | 1.3M LiPF6/EC/DMC/EMC(3/3/4 vol) | 1 | Cho2002JES | http://dx.doi.org/10.1149/1.1429927 | orthorhombic | 3.2 |  |  | 2 | 4.5 |  | 2016 coin cell | polyethylene microfilm |  |  |  |  | 0.2 | 0.2 |  |  |  | 36 | 36 | 169highest initial | 161 | 147 |  |  | 0.8698225 | 0.44
55 | Al2O3-Coated o-LiMnO2 | Active/C/PVDF 92:4:4 |  |  | 3.65 | 3.5 | 3.9 |  |  |  | 2.7 | 3.9 | [6 empty] | heat-treatments of 600oC |  | 2 | Co-precipitation | Li | 2 | 1.3M LiPF6/EC/DMC/EMC(3/3/4 vol) | 1 | Cho2002JES | http://dx.doi.org/10.1149/1.1429927 | orthorhombic | 3.65 |  |  | 2 | 4.5 |  | 2016 coin cell | polyethylene microfilm |  |  |  |  | 0.2 | 0.2 |  |  |  | 36 | 36 | 102 | 75 | 54 |  |  | 0.5294118 | 0.96
55 | Al2O3-Coated o-LiMnO2 | Active/C/PVDF 92:4:4 |  |  | 3.75 | 3.5 | 3.9 |  |  |  | 2.7 | 3.9 | [6 empty] | heat-treatments of 700oC |  | 2 | Co-precipitation | Li | 2 | 1.3M LiPF6/EC/DMC/EMC(3/3/4 vol) | 1 | Cho2002JES | http://dx.doi.org/10.1149/1.1429927 | orthorhombic | 3.75 |  |  | 2 | 4.5 |  | 2016 coin cell | polyethylene microfilm |  |  |  |  | 0.2 | 0.2 |  |  |  | 36 | 36 | 96 | 68 | 49 |  |  | 0.5104167 | 0.94
20 | Li1.2Cr0.4Mn0.4O2 | Active/C/PVDF 80:12:8 |  |  |  | 3.5 |  |  |  |  | 3.5 | [9 empty] | 6 | mixed hydroxide | Li | 2 | 1M LiPF6/EC:DMC (1:1 w:w) | 1 | Ammundsen2002JES | http://dx.doi.org/10.1149/1.1456535 | layered |  |  |  | 2.5 | 4.4 |  | coin cell | glass fiber |  |  |  |  | 0.5 | 0.5 |  |  |  | 75 | 75 | 132highest initial | 127 | 129 | 136 |  | 0.9772727 | 0.06
55 | Li1.2Cr0.4Mn0.4O2 | Active/C/PVDF 80:12:8 |  |  |  | #DIV/0! | [14 empty] | 6 | mixed hydroxide | Li | 2 | 1M LiPF6/EC:DMC (1:1 w:w) | 1 | Ammundsen2002JES | http://dx.doi.org/10.1149/1.1456535 | layered |  |  |  | 2.5 | 4.4 |  | coin cell | glass fiber |  |  |  |  | 0.5 | 0.5 |  |  |  | 75 | 75 | 160 | 164 | 168 | 172 |  | 1.05 | -0.16
30 | Li1.05Cr0.37Ti0.42O2 | Active/PTFE/acetylene 71:19:10 |  |  | 3.39 | 3.45 | 3.72 |  |  |  | 3.18 | [7 empty] | calcination of 700oC |  | 6 | solid-state | Li | 2 | 1M LiPF6/EC/DMC (1:2 v:v ) | 1 | Zhang2002JEC | http://dx.doi.org/10.1016/S1388-2481(02)00370-3 | layered | 3.39 |  |  | 2 | 4.5 |  | CR2032 coin cell | Celgard 3401 |  |  | 200 | 0.3 |  | 0.09726444 | 81.261 | 0.3298196 | 329 | 32 | 32 | 122 | 115 | 113 |  |  | 0.9262295 | 0.18 |  | 0.6069652
30 | Li1.05Cr0.37Ti0.42O2 | Active/PTFE/acetylene 71:19:10 |  |  | 3.38 | 3.4 | 3.67 |  |  |  | 3.13 | [7 empty] | calcination of 750oC |  | 6 | solid-state | Li | 2 | 1M LiPF6/EC/DMC (1:2 v:v ) | 1 | Zhang2002JEC | http://dx.doi.org/10.1016/S1388-2481(02)00370-3 | layered | 3.38 |  |  | 2 | 4.5 |  | CR2032 coin cell | Celgard 3401 |  |  | 200 | 0.3 |  | 0.09726444 |  |  | 329 | 32 | 32 | 133 | 126 | 126 |  |  | 0.9473684 | 0.14 |  | 0.5990991
30 | Li1.05Cr0.37Ti0.42O2 | Active/PTFE/acetylene 71:19:10 |  |  | 3.37 | 3.35 | 3.7 |  |  |  | 3 | [7 empty] | calcination of 800oC |  | 6 | solid-state | Li | 2 | 1M LiPF6/EC/DMC (1:2 v:v ) | 1 | Zhang2002JEC | http://dx.doi.org/10.1016/S1388-2481(02)00370-3 | layered | 3.37 |  |  | 2 | 4.5 |  | CR2032 coin cell | Celgard 3401 |  |  | 200 | 0.3 |  | 0.09726444 |  |  | 329 | 32 | 32 | 147 | 133 | 139 |  |  | 0.9455782 | 0.16 |  | 0.6309013
30 | Li1.05Cr0.37Ti0.42O2 | Active/PTFE/acetylene 71:19:10 |  |  | 3.36 | 3.49 | 3.8 |  |  |  | 3.18 | [7 empty] | calcination of 850oC |  | 6 | solid-state | Li | 2 | 1M LiPF6/EC/DMC (1:2 v:v ) | 1 | Zhang2002JEC | http://dx.doi.org/10.1016/S1388-2481(02)00370-3 | layered | 3.36 |  |  | 2 | 4.5 |  | CR2032 coin cell | Celgard 3401 |  |  | 200 | 0.3 |  | 0.09726444 |  |  | 329 | 32 | 32 | 136 | 129 | 130 |  |  | 0.9558824 | 0.12 |  | 0.544
30 | Li1.05Cr0.37Ti0.42O2 | Active/PTFE/acetylene 71:19:10 |  |  | 3.34 | 3.455 | 3.8 |  |  |  | 3.11 | [7 empty] | calcination of 900oC |  | 6 | solid-state | Li | 2 | 1M LiPF6/EC/DMC (1:2 v:v ) | 1 | Zhang2002JEC | http://dx.doi.org/10.1016/S1388-2481(02)00370-3 | layered | 3.34 |  |  | 2 | 4.5 |  | CR2032 coin cell | Celgard 3401 |  |  | 1000 | 2 |  | 0.09726444 |  |  | 329 | 32 | 32 | 130 | 111 | 105 |  |  | 0.8076923 | 0.5 |  | 0.4887218
30 | Li1.05Cr0.37Ti0.42O2 | Active/PTFE/acetylene 71:19:10 |  |  | 3.39 | #DIV/0! | [12 empty] | calcination of 800oC |  | 6 | solid-state | Li | 2 | 1M LiPF6/EC/DMC (1:2 v:v ) | 1 | Zhang2002JEC | http://dx.doi.org/10.1016/S1388-2481(02)00370-3 | layered | 3.39 |  |  | 2 | 4.8 |  | CR2032 coin cell | Celgard 3401 |  |  | 200 | 0.3 |  | 0.09726444 |  |  | 329 | 32 | 32 | 152 | 145 | 147 |  |  | 0.9671053 | 0.1 |  | 0.6178862
60 | Li1.05Cr0.37Ti0.42O2 | Active/PTFE/acetylene 71:19:10 |  |  | 3.32 | #DIV/0! | [12 empty] | calcination of 800oC |  | 6 | solid-state | Li | 2 | 1M LiPF6/EC/DMC (1:2 v:v ) | 1 | Zhang2002JEC | http://dx.doi.org/10.1016/S1388-2481(02)00370-3 | layered | 3.32 |  |  | 2 | 4.8 |  | CR2032 coin cell | Celgard 3401 |  |  | 200 | 0.3 |  | 0.09726444 |  |  | 329 | 32 | 32 | 202 | 193 |  |  |  | 0 |  |  | 0.7426471
RT | Li1.048Mn0.095Ni0.86O2 | Active/binder 71:29 | CCCV |  |  | #DIV/0! | [12 empty] | calcination of 770-870oC |  | 3 | solid-state maybe | Li | 2 | 1M LiPF6/EC/DMC (1:2 v:v ) | 1 | Zhang2002JPS | http://dx.doi.org/10.1016/S0378-7753(02)00169-6 | layered |  |  |  | 3 | 4.5 | [5 empty] | 200 | 0.3 |  | 0.1413428 | 94.759 | 0.2828383 | 283 | 40 | 40 | 183 | 164 | 162 |  |  | 0.8852459 | 0.42
RT | Li1.13Mn0.26Ni0.61O2 | Active/binder 71:29 | CCCV |  |  | #DIV/0! | [12 empty] | calcination of 770-870oC |  | 3 | solid-state maybe | Li | 2 | 1M LiPF6/EC/DMC (1:2 v:v ) | 1 | Zhang2002JPS | http://dx.doi.org/10.1016/S0378-7753(02)00169-6 | layered |  |  |  | 3 | 4.5 | [5 empty] | 200 | 0.3 |  | 0.1342282 | 89.991 | 0.2978239 | 298 | 40 | 40 | 150 | 147 |  |  |  | 0 | 3
RT | LiNi0.70Co0.15Al0.15O2 | Active/C/PTFE 88:10:2 | CC |  | 3.75 | 3.75 | 3.75 |  |  |  | 3.75 | [9 empty] | 3 | Co-precipitation | Li | 2 | 1M LiPF6/PC:EC/DMC (1:1:3 v:v ) | 1 | Guilmard2003JSSI | http://dx.doi.org/10.1016/S0167-2738(03)00106-1 | lamellar | 3.75 |  |  | 3 | 4.15 | [5 empty] | 500 | 0.5 | 0.05 | 0.05 | 92.975 | 0.2882654 | 288 | 14.4 | 14.4 | 151 | 141 | 133 |  |  | 0.8807947 | 0.36
30 | LiNi5/12Li1/18Mn19/36O2 | Active/C/PVDF 74:7.5:18.5 | CC |  | 3.8 | 3.75 | 3.75 |  |  |  | 3.75 |  |  |  | .14,.27,.42,.62,.7,1.4 | 0.9074519 |  |  |  |  | 2 | Co-precipitation(mixed hydroxide) | Li | 2 | 1M LiPF6/EC:DEC (33%:67%) | 1 | Lu2001ESSL | http://dx.doi.org/10.1149/1.1407994 | layered | 3.8 |  |  | 3 | 4.4 |  | 2325 coin cell | Celgard 2502 | [5 empty] | 0.1038062 | 92.82222 | 0.2887398 | 289 | 30 | 30 | 146 | 152 | 156 | 141 |  | 1.068493 | -0.2 |  | 0.9068323
30 | LiNi5/12Li1/18Mn19/36O2 | Active/C/PVDF 74:7.5:18.5 | CC |  | 3.76 | 3.75 | 3.75 |  |  |  | 3.75 | [9 empty] | 2 | Co-precipitation(mixed hydroxide) | Li | 2 | 1M LiPF6/EC:DEC (33%:67%) | 1 | Lu2001ESSL | http://dx.doi.org/10.1149/1.1407994 | layered | 3.76 |  |  | 2 | 4.6 |  | 2325 coin cell | Celgard 2502 | [5 empty] | 0.1038062 | 92.82222 | 0.2887398 | 289 | 30 | 30 | 234 | 187 | 177 |  |  | 0.7564103 | 1.14 |  | 0.9069767
30 | LiNi.5Mn.5O2 | Active/C/PVDF 74:7.5:18.5 | CC |  | 3.7 | 3.75 | 3.75 |  |  |  | 3.75 | [9 empty] | 2 | Co-precipitation(mixed hydroxide) | Li | 2 | 1M LiPF6/EC:DEC (33%:67%) | 1 | Lu2001ESSL | http://dx.doi.org/10.1149/1.1407994 | layered | 3.7 |  |  | 2 | 4.6 |  | 2325 coin cell | Celgard 2502 | [5 empty] | 0.1075269 | 95.8 | 0.2797648 | 279 | 30 | 30 | 207 | 160 | 153 |  |  | 0.7391304 | 1.08 |  | 0.9118943
30 | LiNi1/3Li1/9Mn5/9O2 | Active/C/PVDF 74:7.5:18.5 | CC |  | 3.7 | 3.75 | 3.75 |  |  |  | 3.75 | [9 empty] | 2 | Co-precipitation(mixed hydroxide) | Li | 2 | 1M LiPF6/EC:DEC (33%:67%) | 1 | Lu2001ESSL | http://dx.doi.org/10.1149/1.1407994 | layered | 3.7 |  |  | 2 | 4.6 |  | 2325 coin cell | Celgard 2502 | [5 empty] | 0.1006711 | 89.84444 | 0.2983097 | 298 | 30 | 30 | 255 | 203 | 201 |  |  | 0.7882353 | 1.08 |  | 0.9139785
RT | 0.5Li2MnO3.0.5LiNi0.44Co0.25Mn0.31O2 | Active/C/PVDF 80:10:10 | CCCV |  | 3.7 | 4 | 4 | 4.5 |  |  | 3.5 |  |  |  | .1,.2,.5,.33,1 | 0.7898833 |  |  | Li–Ni–PO4-treated+550o heat treatment |  | 2 | sol-gel | Li | 2 | 1.2 M LiPF6/EC:EMC (3:7) | 1 | Kang2009JEC | http://dx.doi.org/10.1016/j.elecom.2009.01.025 | layered | 3.7 |  |  | 2 | 4.6 |  | 2032 coin cell | [5 empty] | 0.09090909 | 0.09090909 | 103.236 | 0.3894204 | 389 | 35.36364 | 35.36364 | 257 | 256 | 248 |  |  | 0.9649805 | 0.18
RT | 0.5Li2MnO3.0.5LiNi0.44Co0.25Mn0.31O2 | Active/C/PVDF 80:10:10 | CCCV |  | 3.4 | #DIV/0! | [9 empty] | 0.7898833 |  |  | Li–Ni–PO4-treated+550o heat treatment |  | 2 | sol-gel | Li | 2 | 1.2 M LiPF6/EC:EMC (3:7) | 1 | Kang2009JEC | http://dx.doi.org/10.1016/j.elecom.2009.01.025 | layered | 3.4 |  |  | 2 | 4.6 |  | 2032 coin cell | [5 empty] | 1 | 1 |  |  | 389 | 389 | 389 | 203 | 196 | 199 |  |  | 0.9802956 | 0.08
RT | 0.5Li2MnO3.0.5LiNi0.44Co0.25Mn0.31O2 | Active/C/PVDF 80:10:10 | CCCV |  |  | #DIV/0! | [9 empty] | 0.7898833 |  |  | Li–Ni–PO4-treated+550o heat treatment |  | 2 | sol-gel | Li | 2 | 1.2 M LiPF6/EC:EMC (3:7) | 1 | Kang2009JEC | http://dx.doi.org/10.1016/j.elecom.2009.01.025 | layered |  |  |  | 2 | 4.6 |  | 2032 coin cell | [5 empty] | 2.5 | 2.5 |  |  | 389 | 972.5 | 972.5 | 177 | 160 | 156 |  | C50=C47 | 0.8813559 | 0.42
RT | 0.5Li2MnO3.0.5LiNi0.44Co0.25Mn0.31O2 | Active/C/PVDF 80:10:10 | CCCV |  | 3.6 | #DIV/0! | [9 empty] | 0.720268 |  |  | untreated |  | 2 | sol-gel | Li | 2 | 1.2 M LiPF6/EC:EMC (3:7) | 1 | Kang2009JEC | http://dx.doi.org/10.1016/j.elecom.2009.01.025 | layered | 3.6 |  |  | 2 | 4.6 |  | 2032 coin cell | [5 empty] | 0.0625 | 0.0625 |  |  | 389 | 24.3125 | 24.3125 | 242 | 239 | 215 |  | C50=C48 | 0.8884298 | 0.54 |  | 0.8066667
RT | LiMn2O4 | Active/C/PVDF&NMP 85:10:5 | CC |  | 3.8 | 4.1125 | 4.1 | 4.2 |  |  | 4 | 4.15 | [6 empty] | calcination at 600 |  | 2 | Solid state+sol gel not sure | Li | 2 | 1M LiPF6/EC:DMC (1:1 v:v ) | 1 | Sun2003JES | http://dx.doi.org/10.1149/1.1601228 | spinel | 3.8 |  |  | 3.3 | 4.35 |  | coin cell | Celgard 2300 |  |  |  |  | 1 | 1 | 180.8 | 0.1482382 | 148 | 148 | 148 | 107 | 102 | 98 | 93 |  | 0.9158879 | 0.18
RT | LiAl0.1Mn1.9O4 | Active/C/PVDF&NMP 85:10:5 | CC |  | 4 | 4.1125 | 4.1 | 4.2 |  |  | 4 | 4.15 | [6 empty] | calcination at 600 |  | 2 | Solid state+sol gel not sure | Li | 2 | 1M LiPF6/EC:DMC (1:1 v:v ) | 1 | Sun2003JES | http://dx.doi.org/10.1149/1.1601228 | spinel | 4 |  |  | 3 | 4.5 |  | coin cell | Celgard 2300 |  |  |  |  | 1 | 1 | 178.01 | 0.1505616 | 150 | 150 | 150 | 93 | 95 | 93 | 93 |  | 1 | 0
55 | LiAl0.1Mn1.9O4 | Active/C/PVDF&NMP 85:10:5 | CC |  |  | #DIV/0! | [12 empty] | calcination at 600 |  | 2 | Solid state+sol gel not sure | Li | 2 | 1M LiPF6/EC:DMC (1:1 v:v ) | 1 | Sun2003JES | http://dx.doi.org/10.1149/1.1601228 | spinel |  |  |  | 3 | 4.5 |  | coin cell | Celgard 2300 |  |  |  |  | 1 | 1 | 178.01 | 0.1505616 | 150 | 150 | 150 | 97 | 96 | 94 | 92 |  | 0.9690722 | 0.06
RT | LiCo1/3Ni1/3Mn1/3O2 | Active/C/Kynar-Flex 84:8:8 | CC |  | 3.9 | 3.75 |  |  |  |  | 3.75 | [9 empty] | 2 | mixed hydroxide | Li | 2 | 1M LiPF6/EC:DMC | 1 | Yin2006JCM | http://dx.doi.org/10.1021/cm0511769 | layered | 3.9 |  |  | 2.5 | 4.4 |  | 2220 coin cell | Celgard |  |  | 500 |  | 0.1 | 0.1 |  |  | 278 | 27.8 | 27.8 | 164 | 156 | 145 |  |  | 0.8841463 | 0.38 |  | 0.9224719
RT | LiCo1/3Ni1/3Mn1/3O2 | Active/C/Kynar-Flex 84:8:8 | CC |  | 3.9 | #DIV/0! | [14 empty] | 2 | mixed hydroxide | Li | 2 | 1M LiPF6/EC:DMC | 1 | Yin2006JCM | http://dx.doi.org/10.1021/cm0511769 | layered | 3.9 |  |  | 2.5 | 4.6 |  | 2220 coin cell | Celgard |  |  | 500 |  | 0.1 | 0.1 |  |  | 278 | 27.8 | 27.8 | 188 | 137 | 107 |  |  | 0.5691489 | 1.62 |  | 0.9009569
RT | LiCo1/3Ni1/3Mn1/3O2 | Active/C/Kynar-Flex 84:8:8 | CC |  | 3.8 | #DIV/0! | [14 empty] | 2 | mixed hydroxide | Li | 2 | 1M LiPF6/EC:DMC | 1 | Yin2006JCM | http://dx.doi.org/10.1021/cm0511769 | layered | 3.8 |  |  | 2.5 | 4.7 |  | 2220 coin cell | Celgard |  |  | 500 |  | 0.1 | 0.1 |  |  | 278 | 27.8 | 27.8 | 206 | 95 | 57 |  |  | 0.276699 | 2.98 |  | 0.8930736
RT | LiCo1/3Ni1/3Mn1/3O2 | Active/C/Kynar-Flex 84:8:8 | CC |  | 3.8 | #DIV/0! | [14 empty] | 2 | mixed hydroxide | Li | 2 | 1M LiPF6/EC:DMC | 1 | Yin2006JCM | http://dx.doi.org/10.1021/cm0511769 | layered | 3.8 |  |  | 2.5 | 4.8 |  | 2220 coin cell | Celgard |  |  | 500 |  | 0.1 | 0.1 |  |  | 278 | 27.8 | 27.8 | 228 | 67 | 34 |  |  | 0.1491228 | 3.88 |  | 0.9007905
RT | LiMn1.5Ni0.5O4 |  | CC |  | 4.66 | 4.7 |  |  |  |  | 4.7 |  |  |  | exist | 0.93 | 0.39 |  | No glycol |  | 2 | sol-gel(Pechini process) | Li | 2 | 1M LiPF6/EC:DMC | 1 | Kunduraci2008JEA | http://dx.doi.org/10.1016/j.electacta.2007.12.057 | spinel | 4.66 |  |  | 3.5 | 5 |  | 2025 coin cell |  |  |  | 1000 |  | 0.3 | 0.3 | 182.7 | 0.1466966 | 147 | 44.1 | 44.1 | 94 | 98 | 96 | 94 |  | 1.021277 | -0.04
RT | LiMn1.5Ni0.5O4 |  | CC |  | 4.67 | 4.7 |  |  |  |  | 4.7 |  |  |  |  | 0.98 | 0.83 |  | 7 mole ratio of glycol to acid used during synthesis |  | 2 | sol-gel(Pechini process) | Li | 2 | 1M LiPF6/EC:DMC | 1 | Kunduraci2008JEA | http://dx.doi.org/10.1016/j.electacta.2007.12.057 | spinel | 4.67 |  |  | 3.5 | 5 |  | 2025 coin cell |  |  |  | 50 | 0.08 | 0.3 | 0.3 |  |  | 147 | 44.1 | 44.1 | 123 | 110 | 107 | 102 | C100=C96 | 0.8699187 | 0.32
RT | LiMn1.5Ni0.5O4 |  | CC |  | 4.67 | 4.7 |  |  |  |  | 4.7 |  |  |  |  | 0.98 | 0.94 |  | 4 mole ratio of glycol to acid used during synthesis |  | 2 | sol-gel(Pechini process) | Li | 2 | 1M LiPF6/EC:DMC | 1 | Kunduraci2008JEA | http://dx.doi.org/10.1016/j.electacta.2007.12.057 | spinel | 4.67 |  |  | 3.5 | 5 |  | 2025 coin cell |  |  |  | 50 | 0.08 | 0.3 | 0.3 |  |  | 147 | 44.1 | 44.1 | 132 | 129 | 127 | 124 | C100=C96 | 0.9621212 | 0.1
RT | LiMn1.5Ni0.5O4 |  | CC |  | 4.67 | 4.7 |  |  |  |  | 4.7 |  |  |  |  | 0.98 | 0.82 |  | 2 mole ratio of glycol to acid used during synthesis |  | 2 | sol-gel(Pechini process) | Li | 2 | 1M LiPF6/EC:DMC | 1 | Kunduraci2008JEA | http://dx.doi.org/ 10.1039/B806662K | spinel | 4.67 |  |  | 3.5 | 5 |  | 2025 coin cell |  |  |  | 50 | 0.08 | 0.3 | 0.3 |  |  | 147 | 44.1 | 44.1 | 137 | 132 | 130 | 126 | C100=C96 | 0.9489051 | 0.14
30 | nano-LiNi0.5Mn1.5O4 | Active/C/Kynar 2801 76:12:12 | CC |  |  | 4.6 |  |  |  |  | 4.6 |  |  |  | 1,10,20,30,40 |  | 0.952381 |  | ordered structure | 700-800 | 2 | resorcinol–formaldehyde | Li | 2 | 1M LiPF6/EC:DMC (1:1 v:v ) | 1 | Shaju2008JRSC | http://dx.doi.org/10.1016/j.electacta.2007.12.058 | spinel |  |  |  | 3.5 | 5 |  | Coin cells (NRC 2325) |  |  |  | 50 |  | 1 | 1 |  |  | 147 | 150 | 150 | 105 | 98 | 96 | 93 | C1=C3 | 0.9142857 | 0.18
50 | nano-LiNi0.5Mn1.5O4 | Active/C/Kynar 2801 76:12:12 | CC |  |  | 4.6 |  |  |  |  | 4.6 | [7 empty] | ordered structure | 700-800 | 2 | resorcinol–formaldehyde | Li | 2 | 1M LiPF6/EC:DMC (1:1 v:v ) | 1 | Shaju2008JRSC | http://dx.doi.org/10.1016/j.electacta.2007.12.058 | spinel |  |  |  | 3.5 | 5 |  | Coin cells (NRC 2325) |  |  |  | 50 |  | 1 | 1 |  |  | 147 | 150 | 150 | 109 | 101 | 98 | 94 | C1=C3 | 0.8990826 | 0.22
30 | nano-LiNi0.5Mn1.5O4 | Active/C/Kynar 2801 76:12:12 | CC |  |  | 4.6 |  |  |  |  | 4.6 | [5 empty] | 1 |  | disordered structure | 700-800 | 2 | resorcinol–formaldehyde | Li | 2 | 1M LiPF6/EC:DMC (1:1 v:v ) | 1 | Shaju2008JRSC | http://dx.doi.org/10.1016/j.electacta.2007.12.058 | spinel |  |  |  | 3.5 | 5 |  | Coin cells (NRC 2325) |  |  |  | 50 |  | 1 | 1 |  |  | 147 | 150 | 150 | 128 | 126 | 123 | 122 | C1=C3 | 0.9609375 | 0.1
50 | nano-LiNi0.5Mn1.5O4 | Active/C/Kynar 2801 76:12:12 | CC |  |  | 4.6 |  |  |  |  | 4.6 | [7 empty] | disordered structure | 700-800 | 2 | resorcinol–formaldehyde | Li | 2 | 1M LiPF6/EC:DMC (1:1 v:v ) | 1 | Shaju2008JRSC | http://dx.doi.org/10.1016/j.electacta.2007.12.058 | spinel |  |  |  | 3.5 | 5 |  | Coin cells (NRC 2325) |  |  |  | 50 |  | 1 | 1 |  |  | 147 | 150 | 150 | 131 | 128 | 126 | 125 | C1=C3 | 0.9618321 | 0.1
30 | nano-LiNi0.5Mn1.5O4 | Active/C/Kynar 2801 76:12:12 | CC |  |  | 4.6 |  |  |  |  | 4.6 | [5 empty] | 0.952381 |  | ordered structure | 700-800 | 2 | resorcinol–formaldehyde | Li | 2 | 1M LiPF6/EC:DMC (1:1 v:v ) | 1 | Shaju2008JRSC | http://dx.doi.org/10.1016/j.electacta.2007.12.058 | spinel |  |  |  | 3.5 | 5 |  | Coin cells (NRC 2325) |  |  |  | 50 |  | 4 | 10 |  |  | 147 | 600 | 1500 | 100 | 96 | 94 | 91 | C1=C3 | 0.94 | 0.12
30 | nano-LiNi0.5Mn1.5O4 | Active/C/Kynar 2801 76:12:12 | CC |  |  | 4.6 |  |  |  |  | 4.6 | [5 empty] | 1 |  | disordered structure | 700-800 | 2 | resorcinol–formaldehyde | Li | 2 | 1M LiPF6/EC:DMC (1:1 v:v ) | 1 | Shaju2008JRSC | http://dx.doi.org/10.1016/j.electacta.2007.12.058 | spinel |  |  |  | 3.5 | 5 |  | Coin cells (NRC 2325) |  |  |  | 50 |  | 4 | 10 |  |  | 147 | 600 | 1500 | 128 | 125 | 124 | 123 | C1=C3 | 0.96875 | 0.08
30 | nano-LiMn2O4 | Active/C/Kynar 2801 76:12:12 | CC |  | 4..05 | 4 | 4 |  |  |  | 4 |  |  |  | .2,1,10,20,60 | 0.992126 | 0.9920635 |  |  | 750 | 2 | resorcinol–formaldehyde | Li | 2 | 1M LiPF6/EC:DMC (1:1 v:v ) | 1 | Shaju2008JCM | http://dx.doi.org/10.1021/cm8010925 | spinel | 4..05 |  |  | 3.5 | 4.3 |  | Coin cells (NRC 2325) |  |  |  | 50 | 0.1 | 0.5 | 0.5 |  |  | 148 | 74 | 74 | 131 | 128 | 126 | 122 |  | 0.9618321 | 0.1 |  | 0.9640288
30 | LiMn2O4 | Active/C/Kynar 2801 76:12:12 | CC |  |  | #DIV/0! | [14 empty] | 2 | Sol-gel | Li | 2 | 1M LiPF6/EC:DMC (1:1 v:v ) | 1 | Shaju2008JCM | http://dx.doi.org/10.1021/cm8010925 | spinel |  |  |  | 3.5 | 4.3 |  | Coin cells (NRC 2325) | [5 empty] | 0.5 | 0.5 |  |  | 148 | 74 | 74 | 135 | 110 | 99 | 89 |  | 0.7333333 | 0.72
50 | nano-LiMn2O4 | Active/C/Kynar 2801 76:12:12 | CC |  |  | #DIV/0! | [13 empty] | 750 | 2 | resorcinol–formaldehyde | Li | 2 | 1M LiPF6/EC:DMC (1:1 v:v ) | 1 | Shaju2008JCM | http://dx.doi.org/10.1021/cm8010925 | spinel |  |  |  | 3.5 | 4.3 |  | Coin cells (NRC 2325) |  |  |  | 50 | 0.1 | 0.5 | 0.5 |  |  | 148 | 74 | 74 | 132 | 125 | 122 | 117 |  | 0.9242424 | 0.2
50 | LiMn2O4 | Active/C/Kynar 2801 76:12:12 | CC |  |  | #DIV/0! | [14 empty] | 2 | Sol-gel | Li | 2 | 1M LiPF6/EC:DMC (1:1 v:v ) | 1 | Shaju2008JCM | http://dx.doi.org/10.1021/cm8010925 | spinel |  |  |  | 3.5 | 4.3 |  | Coin cells (NRC 2325) | [5 empty] | 0.5 | 0.5 |  |  | 148 | 74 | 74 | 130 | 100 | 88 | 78 |  | 0.6769231 | 0.84
30 | nano-LiMn2O4 | Active/C/Kynar 2801 76:12:12 | CC |  | 3.95 | #DIV/0! | [9 empty] | 0.992126 | 0.9920635 |  |  | 750 | 2 | resorcinol–formaldehyde | Li | 2 | 1M LiPF6/EC:DMC (1:1 v:v ) | 1 | Shaju2008JCM | http://dx.doi.org/10.1021/cm8010925 | spinel | 3.95 |  |  | 3.5 | 4.3 |  | Coin cells (NRC 2325) |  |  |  | 50 | 0.1 | 5 | 10 |  |  | 148 | 740 | 1480 | 125 | 122 | 120 | 119 |  | 0.96 | 0.1
RT | LiCoO2 | Active/C/PVDF&NMP 85:7:8 | CC |  | 3.9 | #DIV/0! | [12 empty] | heat treated at 950 | 950 | 1 |  | Li | 2 | 1M LiPF6/EC:DEC (33:67 v:v ) | 1 | Chen2004JEA | http://dx.doi.org/10.1016/j.electacta.2003.10.019 | layered not sure | 3.9 |  |  | 3.6 | 4.5 |  | 2325 coin cell | Celgard 2500 |  |  |  |  | 0.3333333 | 0.3333333 | 97.9 | 0.2737638 | 273 | 47 | 47 | 185 | 186 | 185 | 180 | C1=C4&C100=C88 | 1 | 0
30 | LiCoO2 010301 | Active/C/PVDF&NMP 85:7:8 | CC |  |  | #DIV/0! | [14 empty] | 1 |  | Li | 2 | 1M LiPF6/EC:DEC (33:67 v:v ) | 1 | Chen2003ESSL | http://dx.doi.org/10.1149/1.1611731 | layered not sure |  |  |  | 3.6 | 4.5 |  | 2325 coin cell | Celgard 2500 |  |  |  |  | 0.3333333 | 0.3333333 |  |  | 273 | 47 | 47 | 188 | 181 | 170 | 131 | C1=C4 | 0.7237569 | 1
30 | Al2O3 Coated LiCoO2 | Active/C/PVDF&NMP 85:7:8 | CC |  |  | #DIV/0! | [12 empty] | heat treatment at 550 |  | 1 |  | Li | 2 | 1M LiPF6/EC:DEC (33:67 v:v ) | 1 | Chen2003ESSL | http://dx.doi.org/10.1149/1.1611731 | layered not sure |  |  |  | 3.6 | 4.5 |  | 2325 coin cell | Celgard 2500 |  |  |  |  | 0.3333333 | 0.3333333 |  |  | 273 | 47 | 47 | 180 | 181 | 181 | 178 | C1=C4 | 1.005556 | -0.02
30 | ZrO2 Coated LiCoO2 | Active/C/PVDF&NMP 85:7:8 | CC |  |  | #DIV/0! | [12 empty] | heat treatment at 550 |  | 1 |  | Li | 2 | 1M LiPF6/EC:DEC (33:67 v:v ) | 1 | Chen2003ESSL | http://dx.doi.org/10.1149/1.1611731 | layered not sure |  |  |  | 3.6 | 4.5 |  | 2325 coin cell | Celgard 2500 |  |  | 10 |  | 0.3333333 | 0.3333333 |  |  | 273 | 47 | 47 | 160 | 160 | 158 | 154 | C1=C4 | 0.9875 | 0.04
30 | SiO2 Coated LiCoO2 | Active/C/PVDF&NMP 85:7:8 | CC |  |  | #DIV/0! | [12 empty] | heat treatment at 550 |  | 1 |  | Li | 2 | 1M LiPF6/EC:DEC (33:67 v:v ) | 1 | Chen2003ESSL | http://dx.doi.org/10.1149/1.1611731 | layered not sure |  |  |  | 3.6 | 4.5 |  | 2325 coin cell | Celgard 2500 |  |  |  |  | 0.3333333 | 0.3333333 |  |  | 273 | 47 | 47 | 180 | 181 | 177 | 174 | C1=C4 | 0.9833333 | 0.06
30 | LiCoO2 | Active/C/PVDF&NMP 85:7:8 | CC |  |  | #DIV/0! | [12 empty] | heat treatment at 550 |  | 1 |  | Li | 2 | 1M LiPF6/EC:DEC (33:67 v:v ) | 1 | Chen2003ESSL | http://dx.doi.org/10.1149/1.1611731 | layered not sure |  |  |  | 3.6 | 4.5 |  | 2325 coin cell | Celgard 2500 |  |  |  |  | 0.3333333 | 0.3333333 |  |  | 273 | 47 | 47 | 188 | 187 | 184 | 177 | C1=C4&C100=C88 | 0.9787234 | 0.08
30 | ZrO2 Coated LiCoO2 | Active/C/PVDF&NMP 85:7:8 | CC |  |  | #DIV/0! | [12 empty] | heat treatment at 550 |  | 1 |  | Li | 2 | 1M LiPF6/EC:DEC (33:67 v:v ) | 1 | Chen2004JEA | http://dx.doi.org/10.1016/j.electacta.2003.10.019 | layered not sure |  |  |  | 3.6 | 4.4 |  | 2325 coin cell | Celgard 2500 |  |  | 10 |  | 0.3333333 | 0.3333333 |  |  | 273 | 47 | 47 | 145 | 149 | 147 | 144 | C100=C91 | 1.013793 | -0.04
30 | ZrO2 Coated LiCoO2 | Active/C/PVDF&NMP 85:7:8 | CC |  |  | 3.895 | 3.9 |  |  |  | 3.89 | [7 empty] | heat treatment at 550 |  | 1 |  | Li | 2 | 1M LiPF6/EC:DEC (33:67 v:v ) | 1 | Chen2004JEA | http://dx.doi.org/10.1016/j.electacta.2003.10.019 | layered not sure |  |  |  | 3.6 | 4.6 |  | 2325 coin cell | Celgard 2500 |  |  | 10 |  | 0.3333333 | 0.3333333 |  |  | 273 | 47 | 47 | 176 | 175 | 165 | 145 |  | 0.9375 | 0.22
30 | ZrO2 Coated LiCoO2 | Active/C/PVDF&NMP 85:7:8 | CC |  |  | #DIV/0! | [12 empty] | heat treatment at 550 |  | 1 |  | Li | 2 | 1M LiPF6/EC:DEC (33:67 v:v ) | 1 | Chen2004JEA | http://dx.doi.org/10.1016/j.electacta.2003.10.019 | layered not sure |  |  |  | 3.6 | 4.7 |  | 2325 coin cell | Celgard 2500 |  |  | 10 |  | 0.3333333 | 0.3333333 |  |  | 273 | 47 | 47 | 176 | 152 | 90 |  |  | 0.5113636 | 1.72
30 | LiCoO2 00642 | Active/C/PVDF&NMP 85:7:8 | CC |  |  | #DIV/0! | [14 empty] | 1 |  | Li | 2 | 1M LiPF6/EC:DEC (33:67 v:v ) | 1 | Chen2004JEA | http://dx.doi.org/10.1016/j.electacta.2003.10.019 | layered not sure |  |  |  | 3.6 | 4.5 |  | 2325 coin cell | Celgard 2500 |  |  |  |  | 0.3333333 | 0.3333333 |  |  | 273 | 47 | 47 | 181 | 172 | 157 |  |  | 0.8674033 | 0.48
30 | LiCoO2 00642 | Active/C/PVDF&NMP 85:7:8 | CC |  |  | #DIV/0! | [13 empty] | 800 | 1 |  | Li | 2 | 1M LiPF6/EC:DEC (33:67 v:v ) | 1 | Chen2004JEA | http://dx.doi.org/10.1016/j.electacta.2003.10.019 | layered not sure |  |  |  | 3.6 | 4.5 |  | 2325 coin cell | Celgard 2500 |  |  |  |  | 0.3333333 | 0.3333333 |  |  | 273 | 47 | 47 | 191 | 183 | 181 | 169 | C100=C96 | 0.947644 | 0.2
30 | LiCoO2 00642 | Active/C/PVDF&NMP 85:7:8 | CC |  |  | #DIV/0! | [13 empty] | 800 | 1 |  | Li | 2 | 0.7M LiBOB /EC/DEC (1:2 v/v) | 3 | Chen2004JEA | http://dx.doi.org/10.1016/j.electacta.2003.10.019 | layered not sure |  |  |  | 3.6 | 4.5 |  | 2325 coin cell | Celgard 2500 |  |  |  |  | 0.3333333 | 0.3333333 |  |  | 273 | 47 | 47 | 176 | 170 | 171 | 171 |  | 0.9715909 | 0.1
30 | LiCoO2 00642 | Active/C/PVDF&NMP 85:7:8 | CC |  |  | #DIV/0! | [13 empty] | 950 | 1 |  | Li | 2 | 0.7M LiBOB /EC/DEC (1:2 v/v) | 3 | Chen2004JEA | http://dx.doi.org/10.1016/j.electacta.2003.10.019 | layered not sure |  |  |  | 3.6 | 4.5 |  | 2325 coin cell | Celgard 2500 |  |  |  |  | 0.3333333 | 0.3333333 |  |  | 273 | 47 | 47 | 183 | 181 | 180 | 176 |  | 0.9836066 | 0.06
30 | LiCoO2 00642 | Active/C/PVDF&NMP 85:7:8 | CC |  |  | 3.935 | 3.97 |  |  |  | 3.9 | [8 empty] | 950 | 1 |  | Li | 2 | 0.7M LiBOB /EC/DEC (1:2 v/v) | 3 | Chen2004JEA | http://dx.doi.org/10.1016/j.electacta.2003.10.019 | layered not sure |  |  |  | 3.6 | 4.6 |  | 2325 coin cell | Celgard 2500 |  |  |  |  | 0.3333333 | 0.3333333 |  |  | 273 | 47 | 47 | 196 | 141 | 94 | 62 | C100=C76 | 0.4795918 | 2.04
RT | LiCo0.33Mn0.33Ni0.33O2 | Active/C/PVDF&NMP 90:10:10 | CC |  |  | 3.9 |  |  |  |  | 3.9 | [7 empty] | annealing for 3h | 900 | 2 | Co-precipitation | Li4/3Ti5/3O4 | 3 | 1M LiPF6/EC:PC (1:1 v:v ) | 1 | Reale2007JSSI | http://dx.doi.org/10.1016/j.ssi.2007.07.016 | layered |  |  |  | 3 | 4.4 | [6 empty] | 0.2 | 0.2 | 0.2 |  |  | 277 | 55.4 | 55.4 | 108 | 105 | 107 |  |  | 0.9907407 | 0.02
RT | LiCo0.33Mn0.33Ni0.33O2 | Active/C/PVDF&NMP 90:10:10 | CC |  | 3.9 | #DIV/0! | [12 empty] | annealing for 3h | 900 | 2 | Co-precipitation | Li4/3Ti5/3O4 | 3 | 1M LiPF6/EC:PC (1:1 v:v ) | 1 | Reale2007JSSI | http://dx.doi.org/10.1016/j.ssi.2007.07.016 | layered | 3.9 |  |  | 3 | 4.6 | [6 empty] | 0.2 | 0.2 | 0.2 |  |  | 277 | 55.4 | 55.4 | 124 | 116 | 93 |  |  | 0.75 | 0.62
RT | LiCo0.33Mn0.33Ni0.33O2 | Active/C/PVDF&NMP 90:10:10 | CC |  |  | #DIV/0! | [12 empty] | annealing for 9h | 900 | 2 | sol-gel | Li4/3Ti5/3O4 | 3 | 1M LiPF6/EC:PC (1:1 v:v ) | 1 | Reale2007JSSI | http://dx.doi.org/10.1016/j.ssi.2007.07.016 | layered |  |  |  | 3 | 4.4 | [6 empty] | 0.2 | 0.2 | 0.2 |  |  | 277 | 55.4 | 55.4 | 106 | 95 | 88 |  |  | #REF! | #REF!
RT | LiCo0.33Mn0.33Ni0.33O2 | Active/C/PVDF&NMP 90:10:10 | CC |  | 3.9 | #DIV/0! | [12 empty] | annealing for 9h | 900 | 2 | sol-gel | Li4/3Ti5/3O4 | 3 | 1M LiPF6/EC:PC (1:1 v:v ) | 1 | Reale2007JSSI | http://dx.doi.org/10.1016/j.ssi.2007.07.016 | layered | 3.9 |  |  | 3 | 4.6 | [6 empty] | 0.2 | 0.2 | 0.2 |  |  | 277 | 55.4 | 55.4 | 120 | 110 | 84 |  |  | 0.7 | 0.72
RT | LiCo0.33Mn0.33Ni0.33O2 | Active/C/PVDF&NMP 90:10:10 | CC |  | 2.3 | #DIV/0! | [12 empty] | annealing for 9h | 900 | 2 | sol-gel | Li4/3Ti5/3O4 | 3 | 1M LiPF6/EC:PC (1:1 v:v ) | 1 | Reale2007JSSI | http://dx.doi.org/10.1016/j.ssi.2007.07.016 | layered | 2.3 |  |  | 1.8 | 3.2 | [6 empty] | 0.2 |  | 0.2093863 |  |  | 277 | 58 | 58 | 98 | 134 | 136 | 128 |  | 1.387755 | -0.76 |  | 0.4032922
RT | LiMn2O4 | Active/C/PVDF&NMP 85:10:5 | CC |  |  | 4.14 | 4.18 |  |  |  | 4.1 |  |  |  | .1,.2,.5,1 | 0.9158879 |  |  | nanorode | 650-750 | 2 | solid state | Li | 2 | 1M LiPF6/EC:DEC (1:1 v:v ) | 1 | Kim2008NL | http://dx.doi.org/10.1021/nl8024328 | spinel |  |  |  | 3.5 | 4.3 |  |  | Celgard 2321 |  |  | 90 | 1.5 | 1 | 1 |  |  | 148 |  |  | 100 | 94 | 91 | 85 |  | 0.91 | 0.18 |  | 0.952381
RT | Li1.04Mg0.045Mn1.92O4 |  | CC |  |  | #DIV/0! | [8 empty] | .1,.5,1,2,3,4,5,6,7,8,9,10 | 0.9875 | 0.8776371 |  |  | 850 | 2 | Co-precipitation | Li | 2 | 1M LiPF6/EC:DEC (1:1 v:v ) | 1 | Wang2007JPS | http://dx.doi.org/10.1016/j.jpowsour.2007.02.066 | spinel |  |  |  | 3.5 | 4.3 | [5 empty] | 1000 | 1 | 0.1666667 | 5 |  |  | 120 | 20 | 600 | 103 | 108 | 99 |  | C50=C45 | 0.961165 | 0.08
RT | Li1.04Mg0.045Mn1.92O4 |  | CC |  |  | #DIV/0! | [9 empty] | 0.9875 | 0.8776371 |  |  | 850 | 2 | Co-precipitation | Li | 2 | 1M LiPF6/EC:DEC (1:1 v:v ) | 1 | Wang2007JPS | http://dx.doi.org/10.1016/j.jpowsour.2007.02.066 | spinel |  |  |  | 3.5 | 4.3 | [5 empty] | 1000 | 1 | 0.1666667 | 10 |  |  | 120 | 20 | 1200 | 99 | 98 | 100 |  | C50=C45
RT | Li1.07Mg0.049Mn1.88O4 |  | CC |  |  | #DIV/0! | [9 empty] | 0.9732143 | 0.5366972 |  |  | 850 | 2 | commercial product | Li | 2 | 1M LiPF6/EC:DEC (1:1 v:v ) | 1 | Wang2007JPS | http://dx.doi.org/10.1016/j.jpowsour.2007.02.066 | spinel |  |  |  | 3.5 | 4.3 | [5 empty] | 1000 | 1 | 0.1666667 | 5 |  |  | 120 | 20 | 600 | 88 | 80 | 75 |  | C50=C45
RT | Li1.07Mg0.049Mn1.88O4 |  | CC |  |  | #DIV/0! | [9 empty] | 0.9732143 | 0.5366972 |  |  | 850 | 2 | commercial product | Li | 2 | 1M LiPF6/EC:DEC (1:1 v:v ) | 1 | Wang2007JPS | http://dx.doi.org/10.1016/j.jpowsour.2007.02.066 | spinel |  |  |  | 3.5 | 4.3 | [5 empty] | 1000 | 1 | 0.1666667 | 5 |  |  | 120 | 20 | 1200 | 81 | 80 | 70 |  | C50=C45
RT | LiMn2O4/Ag | Active/acetylene black/PVDF&NMP 85:7:8 |  |  | 4 | 3.773333 | 3.2 | 4.2 |  |  | 3.92 |  |  |  | 1,2,4,8,10 |  | 0.9397394 |  |  | 750 | 2 | Co-precipitation | Li | 2 | 1M LiPF6/EC:DMC (1:1 v:v ) | 1 | Huang2006ESSL | http://dx.doi.org/10.1149/1.2234852 | spinel | 4 |  |  | 3 | 4.4 |  | coin cell |  |  |  | 30 |  | 1 | 1 |  |  | 100 | 100 | 100 | 123 | 113 | 109 |  |  | 0.8861789 | 0.28
RT | LiMn2O4 | Active/acetylene black/PVDF&NMP 85:7:8 |  |  | 4 | 4.025 | 4 | 4.2 |  |  | 3.9 | 4 |  |  |  |  | 0.8833849 |  |  | 750 | 2 | Co-precipitation | Li | 2 | 1M LiPF6/EC:DMC (1:1 v:v ) | 1 | Huang2006ESSL | http://dx.doi.org/10.1149/1.2234852 | spinel | 4 |  |  | 3 | 4.4 |  | coin cell | [5 empty] | 1 | 1 |  |  | 100 | 100 | 100 | 97 | 90 | 87 |  |  | 0.8969072 | 0.2
RT | LiMn2O4/Ag | Active/acetylene black/PVDF&NMP 85:7:8 |  |  | 3.94 | #DIV/0! | [10 empty] | 0.9397394 |  |  | 750 | 2 | Co-precipitation | Li | 2 | 1M LiPF6/EC:DMC (1:1 v:v ) | 1 | Huang2006ESSL | http://dx.doi.org/10.1149/1.2234852 | spinel | 3.94 |  |  | 3 | 4.4 |  | coin cell |  |  |  | 30 |  | 10 | 10 |  |  | 100 | 1000 | 1000 | 117 | 107 | 106 |  |  | 0.9059829 | 0.22
RT | LiMn2O4 | Active/acetylene black/PVDF&NMP 85:7:8 |  |  | 3.85 | #DIV/0! | [10 empty] | 0.8833849 |  |  | 750 | 2 | Co-precipitation | Li | 2 | 1M LiPF6/EC:DMC (1:1 v:v ) | 1 | Huang2006ESSL | http://dx.doi.org/10.1149/1.2234852 | spinel | 3.85 |  |  | 3 | 4.4 |  | coin cell | [5 empty] | 10 | 10 |  |  | 100 | 1000 | 1000 | 91 | 75 | 71 |  |  | 0.7802198 | 0.4
RT | FePO4.1.6H2O/C | Active/acetylene black 83.3:16.7 | CC |  | 2.8 | #DIV/0! | [12 empty] | ball-milledd for 60min |  | 5 | Co-precipitation | Li | 2 | 1M LiPF6/EC:DMC (1:1 v:v ) | 1 | Masquelier2002JES | http://dx.doi.org/10.1149/1.1489686 | ? | 2.8 |  |  | 2 | 4 |  | Swagelok-type |  |  |  | 100 | 0.5 | 0.2 | 0.2 |  |  | 170 | 34 | 34 | 99 | 102 | 103 |  | C50=35 | 1.040404 | -0.08 |  | 0.8839286
RT | FePO4.2H2O/C | Active/acetylene black 83.3:16.7 | CC |  |  | #DIV/0! | [12 empty] | ptimized crystalline |  | 5 | Co-precipitation | Li | 2 | 1M LiPF6/EC:DMC (1:1 v:v ) | 1 | Masquelier2002JES | http://dx.doi.org/10.1149/1.1489686 | ? |  |  |  | 2 | 4 |  | Swagelok-type |  |  |  | 100 | 0.5 | 0.2 | 0.2 |  |  | 170 | 34 | 34 | 80 | 90 | 95 |  | C50=35 | 1.1875 | -0.3 |  | 0.9090909
RT | NaVOPO4 | Active/C/PTFE 74 : 21 : 5 | CC |  |  | 3.7 | 3.89 |  |  |  | 3.51 | [9 empty] | 4 | sol-gel | Na | 4 | 1M NaClO4 /PC | 2 | Song2013JCC | http://dx.doi.org/10.1039/c3cc42172d | monoclinic |  |  |  | 2 | 4.4 |  | CR2032 coin |  |  |  | 2000 | 2 | 0.06666667 | 0.06666667 |  |  | 145 | 10 | 10 | 90 | 85
RT | LiFePO4 | Active/C/PTFE 85:8:7 | CC |  | 3.4 | 3.4 | 3.45 |  |  |  | 3.35 |  |  |  | .2,.5,1,2,5 | 0.9266667 |  |  |  | 700 | 5 | sol-gel | Li | 2 | 1M LiPF6/EC:DMC (1:1 v:v ) | 1 | Dominko2006JPS | http://dx.doi.org/10.1016/j.jpowsour.2005.05.033 | olivine | 3.4 |  |  | 2.7 | 4.1 |  |  | Celgard No. 2402 |  |  | 1000 | 1not sure | 0.5 | 0.5 |  |  | 170 | 85 | 85 | 117 | 140 | 140 | 140 |  | 1.196581 | -0.46
25 | LiMnPO4 | Active/C/PTFE 70:25:5 | CC-CV |  | 3.8 | #DIV/0! | [8 empty] | .02,.22,.44,.66,.88,1.11 | 0.2985075 |  |  | anealing at 500 |  | 2 | Ball-milling | Li | 2 | 1M LiPF6/EC:DMC (1:1 v:v ) | 1 | Shiratsuchi2009JEA | http://dx.doi.org/10.1016/j.electacta.2008.11.069 | olivine | 3.8 |  |  | 2 | 4.5 |  | 2032 coin-type | Celgard 3501 |  |  | 230 | 0.23 | 0.02222222 | 0.02222222 | 156.9 | 0.1708188 |  | 3.78 | 3.78 | 136 | 133 |  |  |  | 0 | 2.72
25 | LiMn0.99Mg0.01PO4 | Active/C/PTFE 70:25:5 | CC-CV |  |  | #DIV/0! | [8 empty] | .02,.22,.44,.66,.88,1.11 | 0.5611511 |  |  | anealing at 500 |  | 2 | Ball-milling | Li | 2 | 1M LiPF6/EC:DMC (1:1 v:v ) | 1 | Shiratsuchi2009JEA | http://dx.doi.org/10.1016/j.electacta.2008.11.069 | olivine |  |  |  | 2 | 4.5 |  | 2032 coin-type | Celgard 3501 |  |  | 230 | 0.23 | 0.02222222 | 0.02222222 |  |  |  | 3.78 | 3.78 | 140 | 136 |  |  |  | 0 | 2.8
25 | LiMn0.99Ti0.01PO4 | Active/C/PTFE 70:25:5 | CC-CV |  |  | #DIV/0! | [8 empty] | .02,.22,.44,.66,.88,1.11 | 0.4375 |  |  | anealing at 500 |  | 2 | Ball-milling | Li | 2 | 1M LiPF6/EC:DMC (1:1 v:v ) | 1 | Shiratsuchi2009JEA | http://dx.doi.org/10.1016/j.electacta.2008.11.069 | olivine |  |  |  | 2 | 4.5 |  | 2032 coin-type | Celgard 3501 |  |  | 230 | 0.23 | 0.02222222 | 0.02222222 |  |  |  | 3.78 | 3.78 | 130 | 124 |  |  |  | 0 | 2.6
25 | LiMn0.99Zr0.01PO4 | Active/C/PTFE 70:25:5 | CC-CV |  |  | #DIV/0! | [8 empty] | .02,.22,.44,.66,.88,1.11 | 0.293578 |  |  | anealing at 500 |  | 2 | Ball-milling | Li | 2 | 1M LiPF6/EC:DMC (1:1 v:v ) | 1 | Shiratsuchi2009JEA | http://dx.doi.org/10.1016/j.electacta.2008.11.069 | olivine |  |  |  | 2 | 4.5 |  | 2032 coin-type | Celgard 3501 |  |  | 230 | 0.23 | 0.02222222 | 0.02222222 |  |  |  | 3.78 | 3.78 | 120 | 112 |  |  |  | 0 | 2.4
23 | LiVPO4F | Active/C/PVdF-HFP 84:5:11 | CC |  |  | #DIV/0! | [14 empty] | 4 | carbothermal reduction | graphite | 1 | 1M LiPF6/EC:DMC (2:1 v:v ) | 1 | Barker2007JPS | http://dx.doi.org/10.1016/j.jpowsour.2007.06.079 | triclinic amblygonite |  |  |  | 3 | 4.4 | [7 empty] | 0.1428571 | 0.1428571 |  |  | 155 | 22.14286 | 22.14286 | 135 | 129 | 127 |  |  | 0.9407407 | 0.16
23 | LiV0.9Al0.1PO4F | Active/C/PVdF-HFP 84:5:11 | CC |  |  | #DIV/0! | [14 empty] | 4 | carbothermal reduction | graphite | 1 | 1M LiPF6/EC:DMC (2:1 v:v ) | 1 | Barker2007JPS | http://dx.doi.org/10.1016/j.jpowsour.2007.06.079 | triclinic amblygonite |  |  |  | 3 | 4.4 | [7 empty] | 0.1428571 | 0.1428571 |  |  | 142 | 20.28571 | 20.28571 | 123 | 118 | 112 |  |  | 0.9105691 | 0.22
23 | LiV0.75Al0.25PO4F | Active/C/PVdF-HFP 84:5:11 | CC |  |  | #DIV/0! | [14 empty] | 4 | carbothermal reduction | graphite | 1 | 1M LiPF6/EC:DMC (2:1 v:v ) | 1 | Barker2007JPS | http://dx.doi.org/10.1016/j.jpowsour.2007.06.079 | triclinic amblygonite |  |  |  | 3 | 4.4 | [7 empty] | 0.1428571 | 0.1428571 |  |  | 121 | 17.28571 | 17.28571 | 98 | 95 | 95 |  |  | 0.9693878 | 0.06
23 | LiV0.5Al0.5PO4F | Active/C/PVdF-HFP 84:5:11 | CC |  |  | 4.185 | 4.2 |  |  |  | 4.17 | [9 empty] | 4 | carbothermal reduction | graphite | 1 | 1M LiPF6/EC:DMC (2:1 v:v ) | 1 | Barker2007JPS | http://dx.doi.org/10.1016/j.jpowsour.2007.06.079 | triclinic amblygonite |  |  |  | 3 | 4.4 | [7 empty] | 0.1428571 | 0.1428571 |  |  | 84 | 12 | 12 | 71 | 70 | 69 |  |  | 0.971831 | 0.04
23 | LiV0.9Al0.1PO4F | Active/C/PVdF-HFP 84:5:11 | CC |  |  | #DIV/0! | [14 empty] | 4 | carbothermal reduction | graphite | 1 | 1M LiPF6/EC:DMC (2:1 v:v ) | 1 | Barker2007JPS | http://dx.doi.org/10.1016/j.jpowsour.2007.06.079 | triclinic amblygonite |  |  |  | 3 | 4.4 | [7 empty] | 0.5 | 0.5 |  |  | 142 | 71 | 71 | 114 | 111 | 108 |  |  | 0.9473684 | 0.12
23 | LiV0.9Al0.1PO4F | Active/C/PVdF-HFP 84:5:11 | CC |  |  | #DIV/0! | [14 empty] | 4 | carbothermal reduction | graphite | 1 | 1M LiPF6/EC:DMC (2:1 v:v ) | 1 | Barker2007JPS | http://dx.doi.org/10.1016/j.jpowsour.2007.06.079 | triclinic amblygonite |  |  |  | 3 | 4.4 | [7 empty] | 1 | 1 |  |  | 142 | 142 | 142 | 104 | 102 | 100 |  |  | 0.9615385 | 0.08
RT | Li0.92Co0.8Fe0.2PO4 | Active/C/PVdF 80:8:10 | CC |  |  | #DIV/0! | [8 empty] | 0.1,0.2,2 | 0.8595041 |  |  |  | 600 | 1 | sol-gel + Co-precipitation | Li | 2 | 1M LiPF6/EC:EMC (3:7 w/w ) | 1 | Allen2011JPS | http://dx.doi.org/10.1016/j.jpowsour.2011.06.057 | olivine |  |  |  | 2.5 | 5.3 |  | CR2032 | Celgard 3501 |  |  |  |  | 0.2 | 0.2 |  |  | 170 | 34 | 34 | 119 | 120 | 120 | 118 |  | 1.008403 | -0.02
RT | Li2FeSiO4 | Active/C/PVDF&NMP 80:10:10 | CC |  | 2.7 | 2.9 | 3 |  |  |  | 2.8 | [8 empty] | 700 | 5 | sol-gel not sure | Li | 2 | NR |  | Kokalj2007JCM | http://dx.doi.org/10.1021/cm063011l |  | 2.7 |  |  | 2 | 4.2 | [5 empty] | 30 | 0.5 | 0.05 | 0.05 |  |  | 331 | 16.55 | 16.55 | 76 | 65 | 63 | 60 | C100=85 | 0.8289474 | 0.26
RT | Li2MnSiO4 | Active/C/PVDF&NMP 80:10:10 | CC |  |  | 3.375 | 4 |  |  |  | 2.75 | [8 empty] | 700 | 2 | sol-gel not sure | Li | 2 | NR |  | Kokalj2007JCM | http://dx.doi.org/10.1021/cm063011l |  |  |  |  | 2 | 4.2 | [5 empty] | 30 | 0.5 | 0.05 | 0.05 |  |  | 333 | 16.65 | 16.65 | 126 | 73 | 59 |  | C50=35 | 0.468254 | 1.34
RT | LiFePO4 | Active/C/PVDF 85:10:5 | CC |  |  | 3.5 | 3.5 |  |  |  | 3.5 |  |  |  | .11,.22.55,1.1,2.2,5.5,10.9,14.8 |  |  |  | anealing at 600°C for 1 h |  | 5 | sol-gel | Li | 2 | 1M LiPF6/EC:DMC (1:1 v:v ) | 1 | Rho2007JES | http://dx.doi.org/10.1149/1.2433539 | olivine |  |  |  | 2.2 | 4.5 |  | 2220 coin-type | [5 empty] | 1 | 1 |  |  | 170 | 170 | 170 | 84 | 93 | 90 | 90 |  | 1.071429 | -0.12
RT | LiFePO4 | Active/C/PVDF 85:10:5 | CC |  |  | #DIV/0! | [12 empty] | 600°C for 15 h in Ar |  | 5 | sol-gel | Li | 2 | 1M LiPF6/EC:DMC (1:1 v:v ) | 1 | Rho2007JES | http://dx.doi.org/10.1149/1.2433539 | olivine |  |  |  | 2.2 | 4.5 |  | 2220 coin-type | [5 empty] | 1 | 1 |  |  | 170 | 170 | 170 | 100 | 108 | 107 | 105 |  | 1.07 | -0.14
RT | LiFePO4 | Active/C/PVDF 85:10:5 | CC |  |  | #DIV/0! | [12 empty] | 600°C for 15 h in Ar+600°C for 24 h in 7% H2/N2 |  | 5 | sol-gel | Li | 2 | 1M LiPF6/EC:DMC (1:1 v:v ) | 1 | Rho2007JES | http://dx.doi.org/10.1149/1.2433539 | olivine |  |  |  | 2.2 | 4.5 |  | 2220 coin-type | [5 empty] | 1 | 1 |  |  | 170 | 170 | 170 | 115 | 130 | 129 | 100 |  | 1.121739 | -0.28
RT | LiFePO4 | Active/C/PVDF 85:10:5 | CC |  | 3.4 | #DIV/0! | [9 empty] | 0.7875 |  |  | 600°C for 15 h in Ar+800°C for 1 h in 7% H2/N2 |  | 5 | sol-gel | Li | 2 | 1M LiPF6/EC:DMC (1:1 v:v ) | 1 | Rho2007JES | http://dx.doi.org/10.1149/1.2433539 | olivine | 3.4 |  |  | 2.2 | 4.5 |  | 2220 coin-type | [5 empty] | 1 | 1 |  |  | 170 | 170 | 170 | 126 | 126 | 128 |  |  | 1.015873 | -0.04
RT | LiMn 0.85 Fe 0.15 PO 4 | Active/C/PVDF&NMP 85:7.5:7.5 | CC-CV |  | 4 | #DIV/0! | [8 empty] | .05,.1,.5,1,2,3 | 0.8913043 |  |  | micro size | 15 h at 700 ° C | 2 | Co-precipitation | Li | 2 | 1M LiPF6/EC:DEC (1:1 v:v ) | 1 | Sun2011JAdMa | http://dx.doi.org/10.1002/adma.201102497 | olivine | 4 |  |  | 2.7 | 4.5 |  | R2032 coin-type |  |  |  | 100 | 0.2 | 0.05 | 0.5 |  |  | 170 | 8.5 | 8.5 | 131.5385 | 124.6154 | 123.8462 |  |  | 0.9415205 | 0.1538462
RT | LiMn 0.85 Fe 0.15 PO 4 | Active/C/PVDF&NMP 85:7.5:7.5 | CC-CV |  | 4.1 | #DIV/0! | [9 empty] | 0.8527607 |  |  | nano |  | 2 |  | Li | 2 | 1M LiPF6/EC:DEC (1:1 v:v ) | 1 | Sun2011JAdMa | http://dx.doi.org/10.1002/adma.201102497 | olivine | 4.1 |  |  | 2.7 | 4.5 |  | R2032 coin-type | [5 empty] | 0.05 | 0.5 |  |  | 170 | 8.5 | 8.5 | 151.25 | 143.75 | 141.25 |  |  | 0.9338843 | 0.2
RT | Li2MnSiO4 |  | CC |  | 2.8 | 4.3 | 4.3 |  |  |  | 4.3 | [8 empty] | 700 °C for 5 h | 2 | sol-gel |  | 2 |  | 1 | Aravindan2010JMC | http://dx.doi.org/10.1039/c0jm01635g | orthorhombic | 2.8 |  |  | 1.5 | 4.8 | [5 empty] | 25 | 0.03 | 0.05 | 0.05 |  |  |  | 333 | 333 | 160 | 136 | 115 |  |  | 0.71875 | 0.9 |  | 0.5875912
RT | LiMnBO3 | 20mg Active/3mgKetjen/3mgbinder | CC |  | 2.3 | 4.4 | 4.4 |  |  |  | 4.4 | [8 empty] | 750 | 2 | Solid state | Li | 2 | 1M LiPF6/EC:DMC (1:1 v:v ) | 1 | Aravindan2010BKCS | http://dx.doi.org/10.5012/bkcs.2010.31.6.1506 |  | 2.3 |  |  | 1.25 | 4.8 |  | CR2032 coin-type | Celgard 3401 |  |  | 50 | 0.07 | 0.05 | 0.05 | 120.9 | 0.221683 | 221 | 11.05 | 11.05 | 58 | 72 |  |  |  | 0 | 1.16 |  | 0.5686275
RT | LiMnBO3/C | 20mg Active/3mgKetjen/3mgbinder | CC |  | 2.2 | #DIV/0! | [13 empty] | 750 | 2 | Solid state | Li | 2 | 1M LiPF6/EC:DMC (1:1 v:v ) | 1 | Aravindan2010BKCS | http://dx.doi.org/10.5012/bkcs.2010.31.6.1506 |  | 2.2 |  |  | 1.25 | 4.8 |  | CR2032 coin-type | Celgard 3401 |  |  | 50 | 0.07 | 0.05 | 0.05 |  |  | 221 | 11.05 | 11.05 | 111 | 91 |  |  |  | 0 | 2.22 |  | 0.6032609
25 | C–LiCoPO4 | Active/C/PVDF&NMP 80:7.5:7.5 | CC |  |  | 4.75 | 4.75 |  |  |  | 4.75 |  |  |  | .1,.2,.5,1,2,3,5,10 | 0.5090909 | 0.05357143 |  | 3%AB(C in Active) | 600 | 1 | Co-precipitation | Li | 2 | 1M LiPF6/EC:DEC (1:1 v:v ) | 1 | Oh2012JMC | http://dx.doi.org/10.1039/c2jm31933k | olivine |  |  |  | 3 | 5 |  | R2032 coin-type |  |  |  |  | 0.2 | 0.1 | 0.1 |  |  | 170 | 17 | 17 | 113 | 56 | 11 |  |  | 0.09734513 | 2.04
25 | C–LiCoPO4 | Active/C/PVDF&NMP 80:7.5:7.5 | CC |  |  | #DIV/0! | [8 empty] | .1,.2,.5,1,2,3,5,10 | 0.5950413 | 0.3055556 |  | 10%AB(C in Active) | 600 | 1 | Co-precipitation | Li | 2 | 1M LiPF6/EC:DEC (1:1 v:v ) | 1 | Oh2012JMC | http://dx.doi.org/10.1039/c2jm31933k | olivine |  |  |  | 3 | 5 |  | R2032 coin-type |  |  |  |  | 0.2 | 0.1 | 0.1 |  |  | 170 | 17 | 17 | 120 | 77 | 52 |  |  | 0.4333333 | 1.36
25 | C–LiCoPO4 | Active/C/PVDF&NMP 80:7.5:7.5 | CC |  | 4.6 | #DIV/0! | [8 empty] | .1,.2,.5,1,2,3,5,10 | 0.6413793 | 0.4946237 |  | 5%AB(C in Active) | 600 | 1 | Co-precipitation | Li | 2 | 1M LiPF6/EC:DEC (1:1 v:v ) | 1 | Oh2012JMC | http://dx.doi.org/10.1039/c2jm31933k | olivine | 4.6 |  |  | 3 | 5 |  | R2032 coin-type |  |  |  |  | 0.2 | 0.1 | 0.1 |  |  | 170 | 17 | 17 | 144 | 110 | 98 |  |  | 0.6805556 | 0.92 |  | 0.7955801
55 | C–LiCoPO4 | Active/C/PVDF&NMP 80:7.5:7.5 | CC |  |  | #DIV/0! | [12 empty] | 3%AB(C in Active) | 600 | 1 | Co-precipitation | Li | 2 | 1M LiPF6/EC:DEC (1:1 v:v ) | 1 | Oh2012JMC | http://dx.doi.org/10.1039/c2jm31933k | olivine |  |  |  | 3 | 5 |  | R2032 coin-type |  |  |  |  | 0.2 | 0.1 | 0.1 |  |  | 170 | 17 | 17 | 132 | 13 |  |  |  | 0 | 2.64
55 | C–LiCoPO4 | Active/C/PVDF&NMP 80:7.5:7.5 | CC |  |  | #DIV/0! | [12 empty] | 10%AB(C in Active) | 600 | 1 | Co-precipitation | Li | 2 | 1M LiPF6/EC:DEC (1:1 v:v ) | 1 | Oh2012JMC | http://dx.doi.org/10.1039/c2jm31933k | olivine |  |  |  | 3 | 5 |  | R2032 coin-type |  |  |  |  | 0.2 | 0.1 | 0.1 |  |  | 170 | 17 | 17 | 140 | 36 | 0 |  |  | 0 | 2.8
55 | C–LiCoPO4 | Active/C/PVDF&NMP 80:7.5:7.5 | CC |  | 4.7 | #DIV/0! | [12 empty] | 5%AB(C in Active) | 600 | 1 | Co-precipitation | Li | 2 | 1M LiPF6/EC:DEC (1:1 v:v ) | 1 | Oh2012JMC | http://dx.doi.org/10.1039/c2jm31933k | olivine | 4.7 |  |  | 3 | 5 |  | R2032 coin-type |  |  |  |  | 0.2 | 0.1 | 0.1 |  |  | 170 | 17 | 17 | 152 | 104 | 77 |  |  | 0.5065789 | 1.5 |  | 0.9620253
30 | LiCoPO4 |  | CC |  |  | #DIV/0! | [14 empty] | 1 | hydrothermal | Li | 2 | 1M LiPF6/EC:DMC (1:1 v:v ) | 1 | Sharabi2011JEC | http://dx.doi.org/10.1016/j.elecom.2011.05.006 | olivine |  |  |  | 3.5 | 5.2 |  | 2032 coin-cells | PE |  |  |  |  | 0.2 | 0.2 |  |  | 170 | 34 | 34 | 101 | 16 | 7 | 0 |  | 0.06930693 | 1.88
30 | LiCoPO4 |  | CC |  |  | #DIV/0! | [14 empty] | 1 | hydrothermal | Li | 2 | 1M LiPF6/EC:DMC (1:1 v:v ) | 1 | Sharabi2011JEC | http://dx.doi.org/10.1016/j.elecom.2011.05.006 | olivine |  |  |  | 3.5 | 5.2 |  | 2032 coin-cells | GP |  |  |  |  | 0.2 | 0.2 |  |  | 170 | 34 | 34 | 117 | 88 | 77 | 0 |  | 0.6581197 | 0.8
30 | LiCoPO4 |  | CC |  |  | #DIV/0! | [14 empty] | 1 | hydrothermal | Li | 2 | 1M LiPF6/EC:DMC (1:1 v:v ) | 1 | Sharabi2011JEC | http://dx.doi.org/10.1016/j.elecom.2011.05.006 | olivine |  |  |  | 3.5 | 5.2 |  | 2032 coin-cells | Quartz |  |  |  |  | 0.2 | 0.2 |  |  | 170 | 34 | 34 | 122 | 87 | 83 | 76 |  | 0.6803279 | 0.78
30 | LiCoPO4 |  | CC |  |  | #DIV/0! | [14 empty] | 1 | hydrothermal | Li | 2 | 1M LiPF6/EC:DMC (1:1 v:v ) | 1 | Sharabi2011JEC | http://dx.doi.org/10.1016/j.elecom.2011.05.006 | olivine |  |  |  | 3.5 | 5.2 |  | 2032 coin-cells | PE&GP |  |  |  |  | 0.2 | 0.2 |  |  | 170 | 34 | 34 | 106 | 65 | 60 |  | C50=C40 | 0.5660377 | 0.92
30 | LiNi0.5Mn1.5O4 |  | CC |  |  | #DIV/0! | [14 empty] | 2 | commercial product | Li | 2 | 1M LiPF6/EC:DMC (1:1 v:v ) | 1 | Sharabi2011JEC | http://dx.doi.org/10.1016/j.elecom.2011.05.006 |  |  |  |  | 3.5 | 5.2 |  | 2032 coin-cells | PE |  |  |  |  | 0.2 | 0.2 |  |  | 147 | 29.4 | 29.4 | 142 | 146 | 145 | 138 | C50=C40 | 1.021127 | -0.06
30 | LiFePO4 |  | CC |  |  | #DIV/0! | [12 empty] | nano-size |  | 5 | hydrothermal | Li | 2 | 1M LiPF6/EC:DMC (1:1 v:v ) | 1 | Sharabi2011JEC | http://dx.doi.org/10.1016/j.elecom.2011.05.006 | olivine |  |  |  | 2.8 | 4 |  | 2032 coin-cells | PE |  |  |  |  | 0.2 | 0.2 |  |  | 170 | 34 | 34 | 147 | 146 | 140 | 134 |  | 0.952381 | 0.14
30 | LiCoPO4 |  | CC |  |  | #DIV/0! | [12 empty] | nano-size |  | 1 | hydrothermal | Li | 2 | 1M LiPF6/EC:DMC (1:1 v:v ) | 1 | Sharabi2011JEC | http://dx.doi.org/10.1016/j.elecom.2011.05.006 | olivine |  |  |  | 3.5 | 5.2 |  | 2032 coin-cells | PE |  |  |  |  | 0.2 | 0.2 |  |  | 170 | 34 | 34 | 114 | 68 | 36 | 9 | C50=C40 | 0.3157895 | 1.56
RT | LiFePO4 | Active/C/Teflon 85:8:7 | CC |  |  | 3.35 | 3.4 |  |  |  | 3.3 |  |  |  | .1,.2,.3,.5,1,2,5 | 0.9459459 |  |  | 700 at 10h&heating rate of 5 K/min | 700 | 5 | sol-gel | Li | 2 | 1M LiPF6/EC:DMC (1:1 v:v ) | 1 | Dominko2005JES | http://dx.doi.org/10.1149/1.1872674 | olivine |  |  |  | 2.7 | 4.1 |  |  | Celgard 2402 |  |  | pore size |  | 0.5 | 0.5 |  |  | 170 | 85 | 85 | 114 | 141 | 140 | 139 |  | 1.22807 | -0.52
RT | LiFePO4 | Active/C/Teflon 85:8:7 | CC |  |  | #DIV/0! | [9 empty] | 0.9459459 |  |  | 700 at 1h&heating rate of 5 K/min | 700 | 5 | sol-gel | Li | 2 | 1M LiPF6/EC:DMC (1:1 v:v ) | 1 | Dominko2005JES | http://dx.doi.org/10.1149/1.1872674 | olivine |  |  |  | 2.7 | 4.1 |  |  | Celgard 2402 |  |  | pore size |  | 0.5 | 0.5 |  |  | 170 | 85 | 85 | 110 | 141 | 142 | 139 |  | 1.290909 | -0.64
RT | LiFePO4 | Active/C/Teflon 85:8:7 | CC |  |  | #DIV/0! | [9 empty] | 0.9459459 |  |  | 700 at 1/4h&heating rate of 5 K/min | 700 | 5 | sol-gel | Li | 2 | 1M LiPF6/EC:DMC (1:1 v:v ) | 1 | Dominko2005JES | http://dx.doi.org/10.1149/1.1872674 | olivine |  |  |  | 2.7 | 4.1 |  |  | Celgard 2402 |  |  | pore size |  | 0.5 | 0.5 |  |  | 170 | 85 | 85 | 121 | 145 | 142 | 137 |  | 1.173554 | -0.42
RT | LiFePO4 | Active/C/Teflon 85:8:7 | CC |  |  | #DIV/0! | [9 empty] | 0.9310345 |  |  | heating rate of 100 K/min | 700 | 5 | sol-gel | Li | 2 | 1M LiPF6/EC:DMC (1:1 v:v ) | 1 | Dominko2005JES | http://dx.doi.org/10.1149/1.1872674 | olivine |  |  |  | 2.7 | 4.1 |  |  | Celgard 2402 |  |  | pore size |  | 0.5 | 0.5 |  |  | 170 | 85 | 85 | 115 | 133 | 135 | 131 |  | 1.173913 | -0.4
RT | LiFePO4 | Active/C/Teflon 85:8:7 | CC |  |  | #DIV/0! | [9 empty] | 0.9142857 |  |  | heating rate of 2.5 K/min | 700 | 5 | sol-gel | Li | 2 | 1M LiPF6/EC:DMC (1:1 v:v ) | 1 | Dominko2005JES | http://dx.doi.org/10.1149/1.1872674 | olivine |  |  |  | 2.7 | 4.1 |  |  | Celgard 2402 |  |  | pore size |  | 0.5 | 0.5 |  |  | 170 | 85 | 85 | 90 | 110 | 112 | 112 | C100=C81 | 1.244444 | -0.44
RT | LiFePO4 | Active/C/Teflon 85:8:7 | CC |  |  | #DIV/0! | [9 empty] | 0.75 |  |  | heating rate of 1 K/min | 700 | 5 | sol-gel | Li | 2 | 1M LiPF6/EC:DMC (1:1 v:v ) | 1 | Dominko2005JES | http://dx.doi.org/10.1149/1.1872674 | olivine |  |  |  | 2.7 | 4.1 |  |  | Celgard 2402 |  |  | pore size |  | 0.5 | 0.5 |  |  | 170 | 85 | 85 | 77 | 75 | 75 |  | C50=C38 | 0.974026 | 0.04
RT | LiFePO4 | Active/C/Teflon 85:8:7 | CC |  |  | #DIV/0! | [9 empty] | 0.744186 |  |  | heating rate of 5 K/min | 700 | 5 | Solid state | Li | 2 | 1M LiPF6/EC:DMC (1:1 v:v ) | 1 | Dominko2005JES | http://dx.doi.org/10.1149/1.1872674 | olivine |  |  |  | 2.7 | 4.1 |  |  | Celgard 2402 |  |  | pore size |  | 0.5 | 0.5 |  |  | 170 | 85 | 85 | 94 | 72 | 66 | 63 | C100=C81 | 0.7021277 | 0.56
30 | Li2FeSiO4 | Active/C/PVDF 80:10:10 | CC |  |  | 3 | 3 |  |  |  | 3 |  |  |  | 2,5,10 |  | 0.5801527 |  |  | 600 | 5 | hydrothermal-assisted sol-gel | Li | 2 | 1M LiPF6/EC:DEC (3:7 v:v ) | 1 | Gong2008ESSL | http://dx.doi.org/10.1149/1.2844287 | orthorhombic |  |  |  | 1.5 | 4.8 |  | CR2025 coin cells | Celgard 2400 |  |  | 40 | 0.08 | 2 | 2 |  |  | 167 | 334 | 334 | 125 | 132 | 133 |  |  | 1.064 | -0.16 |  | 0.9541985
30 | Li2FeSiO4 | Active/C/PVDF 80:10:10 | CC |  |  | #DIV/0! | [10 empty] | 0.5801527 |  |  | 600 | 5 | hydrothermal-assisted sol-gel | Li | 2 | 1M LiPF6/EC:DEC (3:7 v:v ) | 1 | Gong2008ESSL | http://dx.doi.org/10.1149/1.2844287 | orthorhombic |  |  |  | 1.5 | 4.8 |  | CR2025 coin cells | Celgard 2400 |  |  | 40 | 0.08 | 5 | 5 |  |  | 167 | 835 | 835 | 92 | 104 | 103 |  |  | 1.119565 | -0.22 |  | 0.8846154
30 | Li2FeSiO4 | Active/C/PVDF 80:10:10 | CC |  |  | #DIV/0! | [10 empty] | 0.5801527 |  |  | 600 | 5 | hydrothermal-assisted sol-gel | Li | 2 | 1M LiPF6/EC:DEC (3:7 v:v ) | 1 | Gong2008ESSL | http://dx.doi.org/10.1149/1.2844287 | orthorhombic |  |  |  | 1.5 | 4.8 |  | CR2025 coin cells | Celgard 2400 |  |  | 40 | 0.08 | 10 | 10 |  |  | 167 | 1670 | 1670 | 76 | 84 | 91 |  |  | 1.197368 | -0.3 |  | 0.9047619
30 | Li2FeSiO4 | Active/C/PVDF 80:10:10 | CC |  |  | #DIV/0! | [13 empty] | 600 | 5 | sol-gel | Li | 2 | 1M LiPF6/EC:DEC (3:7 v:v ) | 1 | Gong2008ESSL | http://dx.doi.org/10.1149/1.2844287 | orthorhombic |  |  |  | 1.5 | 4.8 |  | CR2025 coin cells | Celgard 2400 |  |  | 60 | 0.12 | 2 | 2 |  |  | 167 | 334 | 334 | 70 | 78 | 82 |  |  | 1.171429 | -0.24
20 | LiFeSO4F | Active/C 85:15 | CC |  | 3.5 | 3.6 | 3.7 |  |  |  | 3.5 | [9 empty] | 5 | ball-milling | Li | 2 | 1M LiPF6/EC:DMC (1:1 w:w ) | 1 | Recham2009JNMAT | http://dx.doi.org/10.1038/NMAT2590 | triclinic | 3.5 |  |  | 2.5 | 4.2 |  | Swagelok-type cells | Whatman GF/D borosilicate glass fibre |  |  | 400 | 1 | 0.1 | 0.1 |  |  | 151 | 15.1 | 15.1 | 130 | 124 | 123 |  | C50=C48 | 0.9461538 | 0.14 |  | 0.9285714
RT | Li2Ni2Mo3O12 | Active/C/PTFE 65:35:5 | CC |  | 2.5 | #DIV/0! | [14 empty] | 3 | soft-combustion | Li | 2 | 1M LiPF6/EC:DMC | 1 | Begam2006JPS | http://dx.doi.org/10.1016/j.jpowsour.2006.04.133 |  | 2.5 |  |  | 2 | 4.9 | [5 empty] | 13 |  |  | 0.02873563 | 611.4 | 0.08767246 | 87 | 2.5 | 1.25 | 86 | 29 |  |  | C25=C20 | 0 | 1.72
21 | LiMnPO4 | Active/C/PVDF 93:3:4 |  |  | 3.8 | 4 | 4 |  |  |  | 4 |  |  |  | .1,.5,1,3,6,10 | 0.975 | 0.7051282 |  |  | 500 | 2 | sol-gel not sure | Li | 2 | 1.03M LiPF6/EC:DMC (1:2 v:v ) | 1 | Yoo2011AEM | http://dx.doi.org/10.1002/aenm.201000049 | olivine | 3.8 |  |  | 2 | 4.6 | [5 empty] | 100 | 0.2 not sure | 1 | 1 |  |  | 170 | 170 | 170 | 155 | 155 | 155 |  |  | 1 | 0
60 | LiMnPO4 | Active/C/PVDF 93:3:4 | CC-CV |  |  | #DIV/0! | [13 empty] | 500 | 2 | sol-gel not sure | Li | 2 | 1.03M LiPF6/EC:DMC (1:2 v:v ) | 1 | Yoo2011AEM | http://dx.doi.org/10.1002/aenm.201000049 | olivine |  |  |  | 2 | 4.6 | [5 empty] | 100 | 0.2 | 1 | 1 |  |  | 170 | 170 | 170 | 160 | 157 | 151 |  | C50=C40 | 0.94375 | 0.18
RT | LiCoAsO4 | Active/C/PVDF&NMP 45:45:10 | CC |  | 4.5 | 4.75 | 5 |  |  |  | 4.5 | [8 empty] | 800 | 1 | Solid state | Li | 2 | 1M LiPF6/EC:DMC (1:1 ) | 1 | Kishore2006MRB | http://dx.doi.org/10.1016/j.materresbull.2005.09.005 | olivine | 4.5 |  |  | 3 | 5 |  | Swagelok-type cells | Teklon |  |  |  |  | 0.1 | 0.1 | 204.9 | 0.1308027 | 131 | 13.1 | 13.1 | 37 | 20 |  |  |  | 0 | 0.74 |  | 0.3363636
20 | LiFePO4 | Active/C 95:5 | CC |  | 3.4 | 3.4 | 3.4 |  |  |  | 3.4 |  |  |  | .02,.25,.1,.2,.5,1,2,5,10,20 | 0.8961039 | 0 |  |  | 500 | 5 | Co-precipitation | Li | 2 | 1M LiPF6/EC:DMC (1:1 ) | 1 | Delacourt2006ESSL | http://dx.doi.org/10.1149/1.2201987 | olivine | 3.4 |  |  | 2 | 4.5 |  |  | whattman GF/D borosilicate glass fiber |  |  | 100 | 0.2 | 0.2 | 0.5 |  |  | 170 | 34 | 34 | 146 | 146 | 147 | 147 |  | 1.006849 | -0.02 |  | 1
RT | LiFePO4 |  | CC |  | 3.4 | 3.45 | 3.5 |  |  |  | 3.4 |  |  |  | .02,.05,.1,.2,.5,1 | 0.6097561 |  |  |  |  | 5 | Co-precipitation | Li | 2 |  | 1 | Gibot2008NMAT | http://dx.doi.org/10.1038/nmat2245 | olivine | 3.4 |  |  | 2.5 | 4 |  | Swagelok-type cells |  |  |  | 40 | 0.14 | 1 | 1 |  |  | 170 | 170 | 170 | 75 | 73 | 74 |  |  | 0.9866667 | 0.02
RT | LiFePO4 |  | CC |  | 3.4 | #DIV/0! | [9 empty] | 0.6097561 |  |  |  |  | 5 | Co-precipitation | Li | 2 |  | 1 | Gibot2008NMAT | http://dx.doi.org/10.1038/nmat2245 | olivine | 3.4 |  |  | 2.5 | 4 |  | Swagelok-type cells |  |  |  | 40 | 0.14 | 0.1 | 0.1 |  |  | 170 | 17 | 17 | 123 | 124 | 122 |  |  | 0.9918699 | 0.02 |  | 0.8310811
RT | LiFePO4 | Active/C/Teflon 75:15:10 | CC |  | 3.3 | 3.45 | 3.5 |  |  |  | 3.4 | [9 empty] | 5 | Hydrothermal | Li | 2 | 1M LiPF6/EC:DMC (1:1 v:v ) | 1 | Chen2008JSSI | http://dx.doi.org/10.1016/j.ssi.2007.10.015 | olivine | 3.3 |  |  | 3 | 4 |  | Bag Cell | Celgard |  |  | 100 | 3 |  | 0.05882353 |  |  | 170 | 10 | 10 | 140 | 148 | 145 |  | C50=C47 | 1.035714 | -0.1 |  | 0.8867925
RT | LiCoPO4/C | Active/C/PVDF 80:10:10 | CC |  | 4.7 | 4.86 | 5.15 |  |  |  | 4.57 |  |  |  | .1,.2,.5,1 | 0.7251908 |  |  | in situ | 700 | 1 | sol-gel | Li | 2 | 1M LiPF6/EC:DMC (1:1 v:v ) | 1 | Ni2012JEA | http://dx.doi.org/10.1016/j.electacta.2012.03.080 | olivine | 4.7 |  |  | 3 | 5.2 | [5 empty] | 100 | 0.1 | 0.1 | 0.1 |  |  | 167 | 17 | 17 | 131 | 106 | 101 |  | C50=C40 | 0.7709924 | 0.6 |  | 0.7844311
RT | LiCoPO4/C | Active/C/PVDF 80:10:10 | CC |  | 4.7 | #DIV/0! | [12 empty] | ex situ | 550 | 1 | sol-gel | Li | 2 | 1M LiPF6/EC:DMC (1:1 v:v ) | 1 | Ni2012JEA | http://dx.doi.org/10.1016/j.electacta.2012.03.080 | olivine | 4.7 |  |  | 3 | 5.2 | [5 empty] | 100 | 0.1 | 0.1 | 0.1 |  |  | 167 | 17 | 17 | 107 | 55 | 46 |  |  | 0.4299065 | 1.22 |  | 0.737931
25 | LiMnPO 4/C | Active/C/PVDF&NMP 85:7.5:7.5 | CC-CV |  | 4 | 4.05 | 4.1 |  |  |  | 4 |  |  |  | .05,.1,.2,.5,1,2,3,5,7,10 | 0.6106195 | 0 |  | 10%AB | 500 | 2 | ultrasonic spray pyrolysis | Li | 2 | 1M LiPF6/EC:DEC (1:1 ) | 1 | Oh2010JAFM | http://dx.doi.org/10.1002/adfm.201000469 | olivine | 4 |  |  | 2.7 | 4.5 |  | 2032 coin-cells |  |  |  | 10 | 0.05 | 0.05 | 0.5 |  |  | 170 | 8.5 | 85 | 91 | 81 | 79 |  |  | 0.8681319 | 0.24
25 | LiMnPO 4/C | Active/C/PVDF&NMP 85:7.5:7.5 | CC-CV |  | 4 | 4.05 | 4.1 |  |  |  | 4 |  |  |  |  | 0.6906475 | 0.04166667 |  | 20%AB | 500 | 2 | ultrasonic spray pyrolysis | Li | 2 | 1M LiPF6/EC:DEC (1:1 ) | 1 | Oh2010JAFM | http://dx.doi.org/10.1002/adfm.201000469 | olivine | 4 |  |  | 2.7 | 4.5 |  | 2032 coin-cells |  |  |  | 10 | 0.05 | 0.05 | 0.5 |  |  | 170 | 8.5 | 85 | 119 | 115 | 110 |  |  | 0.9243697 | 0.18 |  | 0.8305085
25 | LiMnPO 4/C | Active/C/PVDF&NMP 85:7.5:7.5 | CC-CV |  | 4 | 4.05 | 4.1 |  |  |  | 4 |  |  |  |  | 0.8076923 | 0.8015873 |  | 30%AB | 500 | 2 | ultrasonic spray pyrolysis | Li | 2 | 1M LiPF6/EC:DEC (1:1 ) | 1 | Oh2010JAFM | http://dx.doi.org/10.1002/adfm.201000469 | olivine | 4 |  |  | 2.7 | 4.5 |  | 2032 coin-cells |  |  |  | 10 | 0.05 | 0.05 | 0.5 |  |  | 170 | 8.5 | 85 | 136 | 130 | 129 |  |  | 0.9485294 | 0.14 |  | 0.8532609
25 | LiMnPO 4/C | Active/C/PVDF&NMP 85:7.5:7.5 | CC-CV |  | 4 | 4.05 | 4.1 |  |  |  | 4 |  |  |  |  | 0.588785 | 0.2222222 |  | 40%AB | 500 | 2 | ultrasonic spray pyrolysis | Li | 2 | 1M LiPF6/EC:DEC (1:1 ) | 1 | Oh2010JAFM | http://dx.doi.org/10.1002/adfm.201000469 | olivine | 4 |  |  | 2.7 | 4.5 |  | 2032 coin-cells |  |  |  | 10 | 0.05 | 0.05 | 0.5 |  |  | 170 | 8.5 | 85 | 78 | 74 | 74 |  |  | 0.9487179 | 0.08
55 | LiMnPO 4/C | Active/C/PVDF&NMP 85:7.5:7.5 | CC-CV |  |  | #DIV/0! | [12 empty] | 10%AB | 500 | 2 | ultrasonic spray pyrolysis | Li | 2 | 1M LiPF6/EC:DEC (1:1 ) | 1 | Oh2010JAFM | http://dx.doi.org/10.1002/adfm.201000469 | olivine |  |  |  | 2.7 | 4.5 |  | 2032 coin-cells |  |  |  | 10 | 0.05 | 0.05 | 0.5 |  |  | 170 | 8.5 | 85 | 130 | 106 | 85 |  |  | 0.6538462 | 0.9
55 | LiMnPO 4/C | Active/C/PVDF&NMP 85:7.5:7.5 | CC-CV |  |  | #DIV/0! | [12 empty] | 20%AB | 500 | 2 | ultrasonic spray pyrolysis | Li | 2 | 1M LiPF6/EC:DEC (1:1 ) | 1 | Oh2010JAFM | http://dx.doi.org/10.1002/adfm.201000469 | olivine |  |  |  | 2.7 | 4.5 |  | 2032 coin-cells |  |  |  | 10 | 0.05 | 0.05 | 0.5 |  |  | 170 | 8.5 | 85 | 146 | 120 | 107 |  |  | 0.7328767 | 0.78
55 | LiMnPO 4/C | Active/C/PVDF&NMP 85:7.5:7.5 | CC-CV |  |  | #DIV/0! | [12 empty] | 30%AB | 500 | 2 | ultrasonic spray pyrolysis | Li | 2 | 1M LiPF6/EC:DEC (1:1 ) | 1 | Oh2010JAFM | http://dx.doi.org/10.1002/adfm.201000469 | olivine |  |  |  | 2.7 | 4.5 |  | 2032 coin-cells |  |  |  | 10 | 0.05 | 0.05 | 0.5 |  |  | 170 | 8.5 | 85 | 166 | 155 | 145 |  |  | 0.873494 | 0.42
55 | LiMnPO 4/C | Active/C/PVDF&NMP 85:7.5:7.5 | CC-CV |  |  | #DIV/0! | [12 empty] | 40%AB | 500 | 2 | ultrasonic spray pyrolysis | Li | 2 | 1M LiPF6/EC:DEC (1:1 ) | 1 | Oh2010JAFM | http://dx.doi.org/10.1002/adfm.201000469 | olivine |  |  |  | 2.7 | 4.5 |  | 2032 coin-cells |  |  |  | 10 | 0.05 | 0.05 | 0.5 |  |  | 170 | 8.5 | 85 | 144 | 121 | 106 |  |  | 0.7361111 | 0.76
23 | LiVPO4F | Active/C/PVdF-HFP 84:5:11 | CC |  |  | 4.395 | 4.42 |  |  |  | 4.37 | [9 empty] | 4 | Carbothermal Reduction | Li | 2 | 1M LiPF6/EC:DMC (2:1 w:w) | 1 | Barker2005JES | http://dx.doi.org/10.1149/1.1990068 | triclinic |  |  |  | 3 | 4.4 |  |  | Whatman,Grade GF/A |  |  |  |  | 0.2 | 0.2 |  |  | 155 | 31 | 31 | 137 | 131 | 128 | 122 |  | 0.9343066 | 0.18 |  | 0.9448276
23 | LiVPO4F | Active/C/PVdF-HFP 84:5:11 | CC |  |  | 4.15 | 4.2 |  |  |  | 4.1 | [9 empty] | 4 | Carbothermal Reduction | graphite | 1 | 1M LiPF6/EC:DMC (2:1 w:w) | 1 | Barker2005JES | http://dx.doi.org/10.1149/1.1990068 | triclinic |  |  |  | 3 | 4.4 |  |  | Whatman,Grade GF/A |  |  |  |  | 0.2 | 0.2 |  |  | 155 | 31 | 31 | 120 | 122 | 122 | 120 |  | 1.016667 | -0.04
45 | LiVPO4F | Active/C/PVdF-HFP 84:5:11 | CC |  |  | #DIV/0! | [14 empty] | 4 | Carbothermal Reduction | graphite | 1 | 1M LiPF6/EC:DMC (2:1 w:w) | 1 | Barker2005JES | http://dx.doi.org/10.1149/1.1990068 | triclinic |  |  |  | 3 | 4.4 |  |  | Whatman,Grade GF/A |  |  |  |  | 0.2 | 0.2 |  |  | 155 | 31 | 31 | 129 | 126 | 123 | 117 |  | 0.9534884 | 0.12
RT | LiFePO4F | Active/C/PVdF 70:20:10 |  |  | 2.7 | 2.75 | 2.8 |  |  |  | 2.7 | [9 empty] | 5 | ball-milling not sure | Li | 2 | 1M LiPF6/EC:DMC (1:1 ) | 1 | Ramesh2010ESSL | http://dx.doi.org/10.1149/1.3298353 | triclinic | 2.7 |  |  | 1.5 | 4 |  | coin-cell |  |  |  | 1000 | 1 | 0.1 | 0.1 |  |  | 152 | 15.2 | 15.2 | 152 | 138 | 137 |  | C50=C37 | 0.9013158 | 0.3 |  | 0.9466667
55 | LiFePO4F | Active/C/PVdF 70:20:10 |  |  |  | #DIV/0! | [14 empty] | 5 | ball-milling not sure | Li | 2 | 1M LiPF6/EC:DMC (1:1 ) | 1 | Ramesh2010ESSL | http://dx.doi.org/10.1149/1.3298353 | triclinic |  |  |  | 1.5 | 4 |  | coin-cell |  |  |  | 1000 | 1 | 0.1 | 0.1 |  |  | 152 | 15.2 | 15.2 | 145 | 138 | 137 |  | C50=C37 | 0.9448276 | 0.16
RT | LiMn2O4 | Active/C/PVdF&NMP 80:10:10 | CC |  |  | 4.2 | 4 | 4.7 |  |  | 3.7 | 4.4 |  |  |  | 0.9375 | 0 |  |  |  | 2 | Solid state | Li | 2 | LiPF6-EC-PC-PVdF | 1 | Reale2005JES | http://dx.doi.org/10.1149/1.2006509 | spinel |  |  |  | 3.5 | 4.5 | [5 empty] | 500 | 0.5 | 0.2 | 0.2 |  |  | 148.2 | 29.64 | 29.64 | 113 | 96 | 88 |  |  | 0.7787611 | 0.5
RT | LiNi0.5Mn1.5O4 | Active/C/PVdF&NMP 80:10:11 | CC |  |  | 4.55 | 4.7 |  |  |  | 4.4 |  |  |  |  | 0.984 | 0 |  |  |  | 2 | Co-precipitation not sure | Li | 2 | LiPF6-EC-PC-PVdF | 1 | Reale2005JES | http://dx.doi.org/10.1149/1.2006509 | spinel |  |  |  | 4 | 5 | [5 empty] | 500 | 0.5 | 0.2 | 0.2 |  |  | 146.7 | 29.34 | 29.34 | 137 | 136 | 136 |  |  | 0.9927007 | 0.02
RT | LiMn2O4 | Active/C/PVdF&NMP 80:10:12 | CC |  |  | 2.5 | 2.45 | 2.6 |  |  | 2.4 | 2.55 |  |  |  | 0.9847328 | 0 |  |  |  | 2 | Solid state | Li4Ti5O12 | 3 | LiPF6-EC-PC-PVdF | 1 | Reale2005JES | http://dx.doi.org/10.1149/1.2006509 | spinel |  |  |  | 2.1 | 2.85 | [5 empty] | 500 | 0.5 | 0.2 | 0.2 |  |  | 148.2 | 29.64 | 29.64 | 120 | 111 | 105 | 95 |  | 0.875 | 0.3 |  | 0.8333333
RT | LiNi0.5Mn1.5O4 | Active/C/PVdF&NMP 80:10:13 | CC |  |  | 3.125 | 3.25 |  |  |  | 3 |  |  |  | .1,.2,.5,1,1.5,2.5,5 | 0.9603175 | 0 |  |  |  | 2 | Co-precipitation not sure | Li4Ti5O12 | 3 | LiPF6-EC-PC-PVdF | 1 | Reale2005JES | http://dx.doi.org/10.1149/1.2006509 | spinel |  |  |  | 2 | 3.4 | [5 empty] | 500 | 0.5 | 0.2 | 0.2 |  |  | 146.7 | 29.34 | 29.34 | 124 | 125 | 118 | 110 |  | 0.9516129 | 0.12 |  | 0.8551724
RT | Li3V2P3O12/C | Active/C/PVdF-HFP 84:5:11 | CC |  | 3.7 | 3.816 | 3.48 | 3.96 | 4.42 |  | 3.41 | 3.81 | [8 empty] | 4 |  | graphite | 1 | 1M LiPF6/EC:DMC (2:1 W) | 1 | Barker2007JES | http://dx.doi.org/10.1149/1.2437072 | monoclinic | 3.7 |  |  | 2.5 | 4.6 |  |  | glass fiber filter |  |  |  |  | 0.1 | 0.1 |  |  | 197 | 19.7 | 19.7 | 169 | 164 | 161 |  | C50=C46 | 0.9526627 | 0.16 |  | 0.9076087
RT | Li3V1.9Al0.1P3O12/C | Active/C/PVdF-HFP 84:5:11 | CC |  |  | #DIV/0! | [14 empty] | 4 |  | graphite | 1 | 1M LiPF6/EC:DMC (2:1 W) | 1 | Barker2007JES | http://dx.doi.org/10.1149/1.2437072 | monoclinic |  |  |  | 2.5 | 4.6 |  |  | glass fiber filter |  |  |  |  | 0.1 | 0.1 |  |  | 198 | 19.8 | 19.8 | 166 | 160 | 158 |  |  | 0.9518072 | 0.16
RT | Li3V1.75Al0.25P3O12/C | Active/C/PVdF-HFP 84:5:11 | CC |  | 3.7 | #DIV/0! | [14 empty] | 4 |  | graphite | 1 | 1M LiPF6/EC:DMC (2:1 W) | 1 | Barker2007JES | http://dx.doi.org/10.1149/1.2437072 | monoclinic | 3.7 |  |  | 2.5 | 4.6 |  |  | glass fiber filter |  |  |  |  | 0.1 | 0.1 |  |  | 200 | 20 | 20 | 159 | 151 | 150 |  | C50=C32 | 0.9433962 | 0.18 |  | 0.9325843
RT | Li3V1.5Al0.5P3O12/C | Active/C/PVdF-HFP 84:5:11 | CC |  |  | #DIV/0! | [14 empty] | 4 |  | graphite | 1 | 1M LiPF6/EC:DMC (2:1 W) | 1 | Barker2007JES | http://dx.doi.org/10.1149/1.2437072 | monoclinic |  |  |  | 2.5 | 4.6 |  |  | glass fiber filter |  |  |  |  | 0.1 | 0.1 |  |  | 203 | 20.3 | 20.3 | 141 | 140 | 140 |  | C50=C32 | 0.9929078 | 0.02
RT | LiVPO4F | Active/C/PVdF 84:5:11 | CC |  |  | 4.2 | 4.3 |  |  |  | 4.1 | [9 empty] | 4 | carbothermal reduction | Li |  | 1M LiPF6/EC:DEC (1:2 v) |  | Zhou2009JEC | http://dx.doi.org/10.1016/j.elecom.2008.12.052 | triclinic |  |  |  | 3.8 | 4.5 |  | 2325 coin cell | [5 empty] | 0.2 | 0.2 | 172 | 0.1558225 | 156 | 31.2 | 31.2 | 125 | 123 | 121 | 117 |  | 0.968 | 0.08 |  | 0.9765625
RT | LiVPO4F | Active/C/PVdF 70:15:15 | CC |  | 4.2 | 4.2175 | 4.08 | 4.25 | 4.41 |  | 4.13 | [9 empty] | 4 |  | Li |  | 1M LiPF6/EC:DMC (1:1 v:v ) |  | Reddy2010JPS | http://dx.doi.org/10.1016/j.jpowsour.2010.03.032 | triclinic | 4.2 |  |  | 3 | 4.5 |  | 2016 coin-cells | Celgard 2502 |  |  | 1000 | 1 | 0.12 | 0.12 |  |  | 130 | 15 | 15 | 123 | 129 | 129 | 130 |  | 1.04878 | -0.12 |  | 0.9461538
RT | LiVPO4F | Active/C/PVdF 70:15:15 | CC |  | 4.2 | 4.2175 | 4.08 | 4.25 | 4.41 |  | 4.13 | [9 empty] | 4 |  | Li |  | 1M LiPF6/EC:DMC (1:1 v:v ) |  | Reddy2010JPS | http://dx.doi.org/10.1016/j.jpowsour.2010.03.032 | triclinic | 4.2 |  |  | 3 | 4.5 |  | 2016 coin-cells | Celgard 2502 |  |  | 1000 | 1 | 0.92 | 0.92 |  |  | 130 | 120 | 120 | 105 | 114 | 116 | 117 |  | 1.104762 | -0.22 |  | 0.9633028
25 | LiMn1.98Li0.01Ni0.01O4 | Active/C/Kaynar 72:17:11 | CC |  |  | #DIV/0! | [12 empty] | 700 ◦C-heated |  | 2 | sucrose-aided combustion | Li |  | 1M LiPF6/EC:DMC (1:1 ) |  | Amarilla2009JPS | http://dx.doi.org/10.1016/j.jpowsour.2009.02.026 | spinel |  |  |  | 3.4 | 4.2 |  | CR2032 coin cells |  |  |  | 60 | 0.06 | 0.5 | 1 |  |  | 141.2 | 70.6 | 141.2 | 121 | 118 | 117 | 115 |  | 0.9669421 | 0.08
25 | LiMn1.93Li0.06Ni0.01O4 | Active/C/Kaynar 72:17:11 | CC |  |  | #DIV/0! | [12 empty] | 700 ◦C-heated |  | 2 | sucrose-aided combustion | Li |  | 1M LiPF6/EC:DMC (1:1 ) |  | Amarilla2009JPS | http://dx.doi.org/10.1016/j.jpowsour.2009.02.026 | spinel |  |  |  | 3.4 | 4.2 |  | CR2032 coin cells |  |  |  | 60 | 0.06 | 0.5 | 1 |  |  | 120.5 | 60.25 | 120.5 | 105 | 104 | 103 | 101 |  | 0.9809524 | 0.04
25 | LiMn1.98Li0.01Al0.01O4 | Active/C/Kaynar 72:17:11 | CC |  |  | #DIV/0! | [12 empty] | 700 ◦C-heated |  | 2 | sucrose-aided combustion | Li |  | 1M LiPF6/EC:DMC (1:1 ) |  | Amarilla2009JPS | http://dx.doi.org/10.1016/j.jpowsour.2009.02.026 | spinel |  |  |  | 3.4 | 4.2 |  | CR2032 coin cells |  |  |  | 60 | 0.06 | 0.5 | 1 |  |  | 142.9 | 71.45 | 142.9 | 121 | 118 | 117 | 115 |  | 0.9669421 | 0.08
25 | LiMn1.93Li0.06Al0.01O4 | Active/C/Kaynar 72:17:11 | CC |  |  | #DIV/0! | [8 empty] | .2,1,3,5 | 0.99 |  |  | 700 ◦C-heated |  | 2 | sucrose-aided combustion | Li |  | 1M LiPF6/EC:DMC (1:1 ) |  | Amarilla2009JPS | http://dx.doi.org/10.1016/j.jpowsour.2009.02.026 | spinel |  |  |  | 3.4 | 4.2 |  | CR2032 coin cells |  |  |  | 60 | 0.06 | 0.5 | 1 |  |  | 122.2 | 61.1 | 122.2 | 104 | 102 | 101 | 100 |  | 0.9711538 | 0.06
25 | LiMn1.98Li0.01Cr0.01O4 | Active/C/Kaynar 72:17:11 | CC |  |  | 4.0575 | 4.05 | 4.16 |  |  | 3.95 | 4.07 | [6 empty] | 700 ◦C-heated |  | 2 | sucrose-aided combustion | Li |  | 1M LiPF6/EC:DMC (1:1 ) |  | Amarilla2009JPS | http://dx.doi.org/10.1016/j.jpowsour.2009.02.026 | spinel |  |  |  | 3.4 | 4.2 |  | CR2032 coin cells |  |  |  | 40 | 0.04 | 0.5 | 1 |  |  | 142.7 | 71.35 | 142.7 | 120 | 116 | 114 | 111 |  | 0.95 | 0.12
25 | LiMn1.93Li0.06Cr0.01O4 | Active/C/Kaynar 72:17:11 | CC |  |  | 4.055 | 4.04 | 4.17 |  |  | 3.94 | 4.07 | [6 empty] | 700 ◦C-heated |  | 2 | sucrose-aided combustion | Li |  | 1M LiPF6/EC:DMC (1:1 ) |  | Amarilla2009JPS | http://dx.doi.org/10.1016/j.jpowsour.2009.02.026 | spinel |  |  |  | 3.4 | 4.2 |  | CR2032 coin cells |  |  |  | 40 | 0.04 | 0.5 | 1 |  |  | 122 | 61 | 122 | 102 | 99 | 98 | 96 |  | 0.9607843 | 0.08
25 | LiMn1.98Li0.01Co0.01O4 | Active/C/Kaynar 72:17:11 | CC |  |  | #DIV/0! | [8 empty] | .2,1,3,5 | 0.99 |  |  | 700 ◦C-heated |  | 2 | sucrose-aided combustion | Li |  | 1M LiPF6/EC:DMC (1:1 ) |  | Amarilla2009JPS | http://dx.doi.org/10.1016/j.jpowsour.2009.02.026 | spinel |  |  |  | 3.4 | 4.2 |  | CR2032 coin cells |  |  |  | 40 | 0.04 | 0.5 | 1 |  |  | 142.6 | 71.3 | 142.6 | 122 | 118 | 116 | 113 |  | 0.9508197 | 0.12
25 | LiMn1.93Li0.06Co0.01O4 | Active/C/Kaynar 72:17:11 | CC |  |  | #DIV/0! | [8 empty] | .2,1,3,5 | 0.99 |  |  | 700 ◦C-heated |  | 2 | sucrose-aided combustion | Li |  | 1M LiPF6/EC:DMC (1:1 ) |  | Amarilla2009JPS | http://dx.doi.org/10.1016/j.jpowsour.2009.02.026 | spinel |  |  |  | 3.4 | 4.2 |  | CR2032 coin cells |  |  |  | 40 | 0.04 | 0.5 | 1 |  |  | 122 | 61 | 122 | 104 | 101 | 100 | 97 |  | 0.9615385 | 0.08
25 | LiMn2O4 | Active/C/Kaynar 72:17:11 | CC |  |  | #DIV/0! | [12 empty] | 701 ◦C-heated |  | 2 | sucrose-aided combustion | Li |  | 1M LiPF6/EC:DMC (1:1 ) |  | Amarilla2009JPS | http://dx.doi.org/10.1016/j.jpowsour.2009.02.026 | spinel |  |  |  | 3.4 | 4.2 |  | CR2032 coin cells | [5 empty] | 0.5 | 1 |  |  | 148.2 | 74.1 | 148.2 | 129 | 120 | 115 | 107 |  | 0.8914729 | 0.28
55 | LiMn1.98Li0.01Ni0.01O4 | Active/C/Kaynar 72:17:11 | CC |  |  | #DIV/0! | [12 empty] | 700 ◦C-heated |  | 2 | sucrose-aided combustion | Li |  | 1M LiPF6/EC:DMC (1:1 ) |  | Amarilla2009JPS | http://dx.doi.org/10.1016/j.jpowsour.2009.02.026 | spinel |  |  |  | 3.4 | 4.2 |  | CR2032 coin cells |  |  |  | 60 | 0.06 | 0.5 | 1 |  |  | 141.2 | 70.6 | 141.2 | 122 | 113 | 108 | 103 |  | 0.8852459 | 0.28
55 | LiMn1.93Li0.06Ni0.01O4 | Active/C/Kaynar 72:17:11 | CC |  |  | #DIV/0! | [12 empty] | 700 ◦C-heated |  | 2 | sucrose-aided combustion | Li |  | 1M LiPF6/EC:DMC (1:1 ) |  | Amarilla2009JPS | http://dx.doi.org/10.1016/j.jpowsour.2009.02.026 | spinel |  |  |  | 3.4 | 4.2 |  | CR2032 coin cells |  |  |  | 60 | 0.06 | 0.5 | 1 |  |  | 120.5 | 60.25 | 120.5 | 105 | 101 | 99 | 95 |  | 0.9428571 | 0.12
55 | LiMn1.98Li0.01Al0.01O4 | Active/C/Kaynar 72:17:11 | CC |  |  | 4.06 | 4.03 | 4.15 |  |  | 3.97 | 4.09 | [6 empty] | 700 ◦C-heated |  | 2 | sucrose-aided combustion | Li |  | 1M LiPF6/EC:DMC (1:1 ) |  | Amarilla2009JPS | http://dx.doi.org/10.1016/j.jpowsour.2009.02.026 | spinel |  |  |  | 3.4 | 4.2 |  | CR2032 coin cells |  |  |  | 60 | 0.06 | 0.5 | 1 |  |  | 142.9 | 71.45 | 142.9 | 123 | 114 | 109 | 102 |  | 0.8861789 | 0.28
55 | LiMn1.93Li0.06Al0.01O4 | Active/C/Kaynar 72:17:11 | CC |  |  | 4.0525 | 4.02 | 4.15 |  |  | 3.95 | 4.09 | [6 empty] | 700 ◦C-heated |  | 2 | sucrose-aided combustion | Li |  | 1M LiPF6/EC:DMC (1:1 ) |  | Amarilla2009JPS | http://dx.doi.org/10.1016/j.jpowsour.2009.02.026 | spinel |  |  |  | 3.4 | 4.2 |  | CR2032 coin cells |  |  |  | 60 | 0.06 | 0.5 | 1 |  |  | 122.2 | 61.1 | 122.2 | 105 | 101 | 99 | 95 |  | 0.9428571 | 0.12
55 | LiMn1.98Li0.01Cr0.01O4 | Active/C/Kaynar 72:17:11 | CC |  |  | #DIV/0! | [12 empty] | 700 ◦C-heated |  | 2 | sucrose-aided combustion | Li |  | 1M LiPF6/EC:DMC (1:1 ) |  | Amarilla2009JPS | http://dx.doi.org/10.1016/j.jpowsour.2009.02.026 | spinel |  |  |  | 3.4 | 4.2 |  | CR2032 coin cells |  |  |  | 40 | 0.04 | 0.5 | 1 |  |  | 142.7 | 71.35 | 142.7 | 117 | 104 | 100 | 91 |  | 0.8547009 | 0.34
55 | LiMn1.93Li0.06Cr0.01O4 | Active/C/Kaynar 72:17:11 | CC |  |  | #DIV/0! | [12 empty] | 700 ◦C-heated |  | 2 | sucrose-aided combustion | Li |  | 1M LiPF6/EC:DMC (1:1 ) |  | Amarilla2009JPS | http://dx.doi.org/10.1016/j.jpowsour.2009.02.026 | spinel |  |  |  | 3.4 | 4.2 |  | CR2032 coin cells |  |  |  | 40 | 0.04 | 0.5 | 1 |  |  | 122 | 61 | 122 | 103 | 96 | 93 | 89 |  | 0.9029126 | 0.2
55 | LiMn1.98Li0.01Co0.01O4 | Active/C/Kaynar 72:17:11 | CC |  |  | #DIV/0! | [12 empty] | 700 ◦C-heated |  | 2 | sucrose-aided combustion | Li |  | 1M LiPF6/EC:DMC (1:1 ) |  | Amarilla2009JPS | http://dx.doi.org/10.1016/j.jpowsour.2009.02.026 | spinel |  |  |  | 3.4 | 4.2 |  | CR2032 coin cells |  |  |  | 40 | 0.04 | 0.5 | 1 |  |  | 142.6 | 71.3 | 142.6 | 122 | 111 | 105 | 97 |  | 0.8606557 | 0.34
55 | LiMn1.93Li0.06Co0.01O4 | Active/C/Kaynar 72:17:11 | CC |  |  | #DIV/0! | [12 empty] | 700 ◦C-heated |  | 2 | sucrose-aided combustion | Li |  | 1M LiPF6/EC:DMC (1:1 ) |  | Amarilla2009JPS | http://dx.doi.org/10.1016/j.jpowsour.2009.02.026 | spinel |  |  |  | 3.4 | 4.2 |  | CR2032 coin cells |  |  |  | 40 | 0.04 | 0.5 | 1 |  |  | 122 | 61 | 122 | 105 | 99 | 96 | 91 |  | 0.9142857 | 0.18
55 | LiMn2O4 | Active/C/Kaynar 72:17:11 | CC |  |  | #DIV/0! | [12 empty] | 700 ◦C-heated |  | 2 | sucrose-aided combustion | Li |  | 1M LiPF6/EC:DMC (1:1 ) |  | Amarilla2009JPS | http://dx.doi.org/10.1016/j.jpowsour.2009.02.026 | spinel |  |  |  | 3.4 | 4.2 |  | CR2032 coin cells | [5 empty] | 0.5 | 1 |  |  | 148.2 | 74.1 | 148.2 | 124 | 110 | 102 | 92 |  | 0.8225806 | 0.44
RT | FePO4 | Active/C/PVdF&NMP 80:15:5 | CC |  | 3 | 3.25 | 3.5 |  |  |  | 3 |  |  |  | .1,1,2,5,10,20 | 0.9 | 0.8444444 |  | PVA(execc Carbon) 10% |  | 5 | Co-precipitation | Li |  | 1M LiPF6/EC:DMC (1:1 ) |  | Wang2011JEA | http://dx.doi.org/10.1016/j.electacta.2011.09.053 | olivine | 3 |  |  | 2 | 4.2 |  | CR2032 coin-type cells | Celgard 2502 |  |  | 30 | 0.1 | 10 | 10 |  |  | 170 | 1700 | 1700 | 114 | 114 | 114 | 114 |  | 1 | 0 |  | 0.912
RT | FePO4 | Active/C/PVdF&NMP 80:15:5 | CC |  | 2.75 | 3.25 | 3.5 |  |  |  | 3 |  |  |  |  | 0.9 | 0.8444444 |  | PVA(execc Carbon) 10% |  | 5 | Co-precipitation | Li |  | 1M LiPF6/EC:DMC (1:1 ) |  | Wang2011JEA | http://dx.doi.org/10.1016/j.electacta.2011.09.053 | olivine | 2.75 |  |  | 2 | 4.2 |  | CR2032 coin-type cells | Celgard 2502 |  |  | 30 | 0.1 | 20 | 20 |  |  | 170 | 3400 | 3400 | 104 | 101 | 101 | 101 |  | 0.9711538 | 0.06
23 | Li1.5Ni0.25Mn0.75O2.5 | Active/C/PVdF 80:10:10 | CC |  |  | 3.866667 | 3.85 | 4.65 |  |  | 3.1 | [7 empty] | anealed at 700 |  | 2 | spray pyrolysis method | Li |  | 1M LiPF6/EC:DMC:DEC (1:1:1 v) |  | Zhang2012JES | http://dx.doi.org/10.1149/2.079206jes | layered |  |  |  | 2 | 4.8 |  | 2032 coin-type | 2500 Celgard membrane | [9 empty] | 23 | 23 | 240 | 155 | 131 |  |  | 0.5458333 | 2.18 |  | 0.7038123
23 | Li1.5Ni0.25Mn0.75O2.5 | Active/C/PVdF 80:10:10 | CC |  |  | 3.866667 | 3.85 | 4.65 |  |  | 3.1 | [7 empty] | anealed at 800 |  | 2 | spray pyrolysis method | Li |  | 1M LiPF6/EC:DMC:DEC (1:1:1 v) |  | Zhang2012JES | http://dx.doi.org/10.1149/2.079206jes | layered |  |  |  | 2 | 4.8 |  | 2032 coin-type | 2500 Celgard membrane |  |  | 20 | 0.1 | [5 empty] | 23 | 23 | 256 | 226 | 218 |  |  | 0.8515625 | 0.76 |  | 0.8393443
23 | Li1.438Ni0.25Mn0.75O2.469 | Active/C/PVdF 80:10:10 | CC |  |  | #DIV/0! | [12 empty] | anealed at 700 |  | 2 | spray pyrolysis method | Li |  | 1M LiPF6/EC:DMC:DEC (1:1:1 v) |  | Zhang2012JES | http://dx.doi.org/10.1149/2.079206jes | layered |  |  |  | 2 | 4.8 |  | 2032 coin-type | 2500 Celgard membrane |  |  | 20 | 0.1 | [5 empty] | 23 | 23 | 234 | 170 | 137 |  |  | 0.5854701 | 1.94 |  | 0.7959184
23 | Li1.438Ni0.25Mn0.75O2.469 | Active/C/PVdF 80:10:10 | CC |  |  | #DIV/0! | [12 empty] | anealed at 800 |  | 2 | spray pyrolysis method | Li |  | 1M LiPF6/EC:DMC:DEC (1:1:1 v) |  | Zhang2012JES | http://dx.doi.org/10.1149/2.079206jes | layered |  |  |  | 2 | 4.8 |  | 2032 coin-type | 2500 Celgard membrane |  |  | 20 | 0.1 | [5 empty] | 23 | 23 | 83 | 146 | 153 |  |  | 1.843373 | -1.4 |  | 0.7280702
23 | Li1.375Ni0.25Mn0.75O2.4375 | Active/C/PVdF 80:10:10 | CC |  |  | 3.6975 | 3.14 | 3.86 | 4.67 |  | 3.12 | [7 empty] | anealed at 700 |  | 2 | spray pyrolysis method | Li |  | 1M LiPF6/EC:DMC:DEC (1:1:1 v) |  | Zhang2012JES | http://dx.doi.org/10.1149/2.079206jes | layered |  |  |  | 2 | 4.8 |  | 2032 coin-type | 2500 Celgard membrane |  |  | 20 | 0.1 | [5 empty] | 23 | 23 | 152 | 199 | 172 |  |  | 1.131579 | -0.4 |  | 0.8216216
23 | Li1.375Ni0.25Mn0.75O2.4375 | Active/C/PVdF 80:10:10 | CC |  |  | 3.6975 | 3.14 | 3.86 | 4.67 |  | 3.12 | [7 empty] | anealed at 800 |  | 2 | spray pyrolysis method | Li |  | 1M LiPF6/EC:DMC:DEC (1:1:1 v) |  | Zhang2012JES | http://dx.doi.org/10.1149/2.079206jes | layered |  |  |  | 2 | 4.8 |  | 2032 coin-type | 2500 Celgard membrane |  |  | 20 | 0.1 | [5 empty] | 23 | 23 | 51 | 62 | 67 |  |  | 1.313725 | -0.32 |  | 0.6375
30 | LiNi0.5Mn0.5O2 |  | CC |  | 3.8 | #DIV/0! | [8 empty] | .2,.5,1,2,5 | 0.92 |  |  | AlF3-coated |  | 2 | coprecipitation | Li |  | 1M LiPF6/EC:DEC (1:1 v) |  | Sun2008JES | http://dx.doi.org/10.1149/1.2956088 | layered | 3.8 |  |  | 3 | 4.5 |  | 2032 coin-type | porous polypropylene film |  |  |  |  | 0.5 | 0.5 |  |  |  | 85 | 85 | 167 | 160 | 156 | 144 |  | 0.9341317 | 0.22 |  | 1
30 | LiNi0.5Mn0.5O2 |  | CC |  | 3.8 | #DIV/0! | [8 empty] | .2,.5,1,2,5 | 0.77 |  |  | pristine |  | 2 | coprecipitation | Li |  | 1M LiPF6/EC:DEC (1:1 v) |  | Sun2008JES | http://dx.doi.org/10.1149/1.2956088 | layered | 3.8 |  |  | 3 | 4.5 |  | 2032 coin-type | porous polypropylene film |  |  |  |  | 0.5 | 0.5 |  |  |  | 85 | 85 | 161 | 154 | 144 | 121 |  | 0.8944099 | 0.34 |  | 1
25 | LiCoO2 |  | CC |  | 3.9 | #DIV/0! | [8 empty] | .25,.5,1,1.5,2 | 0.9488636 |  |  | AlF3-coated |  | 1 | coprecipitation not sure | MCMB |  | 1M LiPF6/EC:DEC (1:1 v) |  | Sun2006JEC | http://dx.doi.org/10.1016/j.elecom.2006.03.040 | layered | 3.9 |  |  | 3 | 4.4 |  | 2032 coin-type | porous polypropylene film |  |  |  |  | 0.125 | 0.13 |  |  | 160 | 20 | 20 | 172 | 165 | 160 |  |  | 0.9302326 | 0.24 |  | 0.9381443
25 | LiCoO2 |  | CC |  | 3.9 | #DIV/0! | [8 empty] | .25,.5,1,1.5,2 | 0.7443182 |  |  | pristine |  | 1 | coprecipitation not sure | MCMB |  | 1M LiPF6/EC:DEC (1:1 v) |  | Sun2006JEC | http://dx.doi.org/10.1016/j.elecom.2006.03.040 | layered | 3.9 |  |  | 3 | 4.4 |  | 2032 coin-type | porous polypropylene film |  |  |  |  | 0.13 | 0.13 |  |  | 160 | 20 | 20 | 167 | 75 | 32 |  |  | 0.1916168 | 2.7 |  | 0.9340102
RT | LiMnPO4–LiMn2O4 |  | CC |  | 4 | 4.05 | 4.1 | 4.2 |  |  | 3.9 | 4 | [8 empty] | 2 | polyol-assisted pyrosynthetic |  |  |  |  | Kang2013JRSC | http://dx.doi.org/10.1039/c3ra44415e | olivine–spinel | 4 |  |  | 3.5 | 4.5 | [5 empty] | 20 | 1 | 0.03 | 0.02797203 |  |  | 143 | 4 | 4 | 142 | 123 | 120 |  |  | 0.8450704 | 0.44 |  | 0.568
RT | Mno2 | Active/Conducting Agent&PTFE 80:20 | CC |  | 1.5 | 2.713333 | 2.47 | 3.27 |  |  | 2.4 | [9 empty] | 2 | Redox | Na |  | 1M NaClO4 In 1M PC |  | Chae2013JRSC | http://dx.doi.org/10.1039/c3ra42897d | orthorhombic | 1.5 |  |  | 1 | 3.5 |  | 2032 coin-type |  |  |  | 2 | 0.04 | [5 empty] | 8.33 | 8.33 | 214 | 126 | 81 |  |  | 0.3785047 | 2.66 |  | 1
RT | LiCoO2 | Active/C/PVdF 70:15:15 | CC |  | 3.5 | #DIV/0! | [8 empty] | exist | 0.877193 | 0.1133333 |  | uncoated bulk LiCoO2 |  | 1 | molten salt method |  |  |  |  | Scott2010NL | http://dx.doi.org/dx.doi.org/10.1021/nl1030198 | layered | 3.5 |  |  | 3.3 | 4.5 | [5 empty] | 5000 | 5 | 2.8 | 2.8 |  |  | 180 | 500 | 500 | 151 | 35 | 3.5 | 0 |  | 0.02317881 | 2.95
RT | LiCoO2 | Active/C/PVdF 70:15:15 | CC |  | 3.8 | #DIV/0! | [8 empty] | exist | 0.9662921 | 0.3023256 |  | uncoated nano-LiCoO2 |  | 1 | molten salt method |  |  |  |  | Scott2010NL | http://dx.doi.org/dx.doi.org/10.1021/nl1030198 | layered | 3.8 |  |  | 3.3 | 4.5 | [5 empty] | 400 | 0.4 | 2.8 | 2.8 |  |  | 180 | 500 | 500 | 165 | 144 | 126 | 95 |  | 0.7636364 | 0.78
RT | LiCoO2 | Active/C/PVdF 70:15:15 | CC |  | 3.8 | #DIV/0! | [8 empty] | exist | 0.9831461 | 0.76 |  | Al2O3-coated nano-LiCoO2 |  | 1 | molten salt method |  |  |  |  | Scott2010NL | http://dx.doi.org/dx.doi.org/10.1021/nl1030198 | layered | 3.8 |  |  | 3.3 | 4.5 | [5 empty] | 400 | 0.4 | 2.8 | 2.8 |  |  | 180 | 500 | 500 | 149 | 157 | 160 | 157 |  | 1.073826 | -0.22
RT | 0.5Li2MnO3. 0.5LiMn1/3Ni1/3Co1/3O2 | Active/C/PVdF 80:10:10 | CC |  |  | #DIV/0! | [8 empty] | exist | 0.8664384 |  |  |  |  | 2 | molten salt restriction | Li |  | 1M LiPF6/EC:DMC:EMC (1:1:1 v) |  | Liu2012JMC | http://dx.doi.org/10.1039/c2jm35026b | layered |  |  |  | 2 | 4.8 |  | 2016-type coin |  |  |  | 50 | 0.15 | 1 | 1 | 106.83 | 0.2508796 | 250 | 250 | 250 | 288 | 237 | 223 | 199 |  | 0.7743056 | 1.3
RT | 0.5Li2MnO3. 0.5LiMn1/3Ni1/3Co1/3O2 | Active/C/PVdF 80:10:10 | CC |  |  | #DIV/0! | [8 empty] | exist | 0.7272727 |  |  |  |  | 2 | co-precipitation | Li |  | 1M LiPF6/EC:DMC:EMC (1:1:1 v) |  | Liu2012JMC | http://dx.doi.org/10.1039/c2jm35026b | layered |  |  |  | 2 | 4.8 |  | 2016-type coin |  |  |  | 50 | 0.15 | 1 | 1 | 106.83 | 0.2508796 | 250 | 250 | 250 | 164 | 176 | 172 | 166 |  | 1.04878 | -0.16
RT | LiCoO2 | Active/C/PTFE 85:7:8 | CC |  |  | #DIV/0! | [12 empty] | as prepared |  | 1 | polymer pyrolysis | Li |  | 1M LiPF6/EC:DMC:EMC (1:1:1 w) |  | Xiao2008JSSE | http://dx.doi.org/10.1007/s10008-007-0373-6 | hexagonal structure of α-NaFeO2 type |  |  |  | 3.5 | 4.25 |  |  | Celgard 2400 |  |  | 200 | 0.2 |  |  |  |  | 274 | 50 | 50 | 145 | 133 | 125 |  |  | 0.862069 | 0.4 |  | 0.92
RT | LiCoO2 | Active/C/PTFE 85:7:8 | CC |  |  | #DIV/0! | [12 empty] | Commercial |  | 1 | commercial product | Li |  | 1M LiPF6/EC:DMC:EMC (1:1:1 w) |  | Xiao2008JSSE | http://dx.doi.org/10.1007/s10008-007-0373-6 | hexagonal structure of α-NaFeO2 type |  |  |  | 3.5 | 4.25 |  |  | Celgard 2400 |  |  | 8000 | 12 |  |  |  |  | 274 | 50 | 50 | 135 | 123 | 104 |  |  | 0.7703704 | 0.62 |  | 0.94
RT | LiCoO2 | Active/C/PTFE 85:7:8 | CC |  |  | #DIV/0! | [12 empty] | as prepared |  | 1 | polymer pyrolysis | Li |  | 1M LiPF6/EC:DMC:EMC (1:1:1 w) |  | Xiao2008JSSE | http://dx.doi.org/10.1007/s10008-007-0373-6 | hexagonal structure of α-NaFeO2 type |  |  |  | 3.5 | 4.5 |  |  | Celgard 2400 |  |  | 200 | 0.2 |  | 0.1824818 |  |  | 274 | 50 | 50 | 177 | 159 | 152 |  |  | 0.8587571 | 0.5 |  | 0.91
RT | LiCoO2 | Active/C/PTFE 85:7:8 | CC |  |  | #DIV/0! | [12 empty] | Commercial |  | 1 | commercial product | Li |  | 1M LiPF6/EC:DMC:EMC (1:1:1 w) |  | Xiao2008JSSE | http://dx.doi.org/10.1007/s10008-007-0373-6 | hexagonal structure of α-NaFeO2 type |  |  |  | 3.5 | 4.5 |  |  | Celgard 2400 |  |  | 8000 | 12 |  |  |  |  | 274 | 50 | 50 | 168 | 119 | 88 |  |  | 0.5238095 | 1.6 |  | 0.93
RT | LiCoO2 | Active/C/PVDF 95:2:3 | CC |  | 3.85 | #DIV/0! | [9 empty] | 0.955414 |  |  | nanoarchitectured PI-coated |  | 1 | ? | graphite |  | 1.4 M LiPF6/EC:FEC:DMC:EMC (1/2/6/2 v) |  | ParkJEA2012 | http://dx.doi.org/10.1016/j.electacta.2012.04.073 |  | 3.85 |  |  | 3 | 4.4 |  | 2032-type coin | [5 empty] | 0.5 | 0.5 |  |  | 274 | 137 | 137 | 156 | 145 | 133 |  |  | 0.8525641 | 0.46
RT | LiCoO2 | Active/C/PVDF 95:2:3 | CC |  | 3.85 | #DIV/0! | [9 empty] | 0.9363057 |  |  | pristine |  | 1 | ? | graphite |  | 1.4 M LiPF6/EC:FEC:DMC:EMC (1/2/6/2 v) |  | ParkJEA2012 | http://dx.doi.org/10.1016/j.electacta.2012.04.073 |  | 3.85 |  |  | 3 | 4.4 |  | 2032-type coin | [5 empty] | 0.5 | 0.5 |  |  | 274 | 137 | 137 | 157 | 126 | 132 |  |  | 0.8407643 | 0.5
RT | LiCoO2 | Active/C/PVDF 95:2:3 | CC |  | 3.85 | #DIV/0! | [8 empty] | .2,.5,1,2 | 0.8342541 |  |  | nanoarchitectured PI-coated |  | 1 | ? | graphite |  | 1.4 M LiPF6/EC:FEC:DMC:EMC (1/2/6/2 v) |  | ParkJEA2012 | http://dx.doi.org/10.1016/j.electacta.2012.04.073 |  | 3.85 |  |  | 3 | 4.5 |  | 2032-type coin | [5 empty] | 0.5 | 0.5 |  |  | 274 | 137 | 137 | 185 | 150 | 135 |  |  | 0.7297297 | 1
RT | LiCoO2 | Active/C/PVDF 95:2:3 | CC |  | 3.85 | #DIV/0! | [8 empty] | .2,.5,1,2 | 0.8360656 |  |  | pristine |  | 1 | ? | graphite |  | 1.4 M LiPF6/EC:FEC:DMC:EMC (1/2/6/2 v) |  | ParkJEA2012 | http://dx.doi.org/10.1016/j.electacta.2012.04.073 |  | 3.85 |  |  | 3 | 4.5 |  | 2032-type coin | [5 empty] | 0.5 | 0.5 |  |  | 274 | 137 | 137 | 188 | 139 | 99 |  |  | 0.5265957 | 1.78
RT | LiCoO2 | Active/C/PVDF 95:2:3 | CC |  | 3.9 | #DIV/0! | [9 empty] | 0.6631016 |  |  | nanoarchitectured PI-coated |  | 1 | ? | graphite |  | 1.4 M LiPF6/EC:FEC:DMC:EMC (1/2/6/2 v) |  | ParkJEA2012 | http://dx.doi.org/10.1016/j.electacta.2012.04.073 |  | 3.9 |  |  | 3 | 4.6 |  | 2032-type coin | [5 empty] | 0.5 | 0.5 |  |  | 274 | 137 | 137 | 199 | 147 | 126 |  |  | 0.6331658 | 1.46
RT | LiCoO2 | Active/C/PVDF 95:2:3 | CC |  | 3.9 | #DIV/0! | [9 empty] | 0.6593407 |  |  | pristine |  | 1 | ? | graphite |  | 1.4 M LiPF6/EC:FEC:DMC:EMC (1/2/6/2 v) |  | ParkJEA2012 | http://dx.doi.org/10.1016/j.electacta.2012.04.073 |  | 3.9 |  |  | 3 | 4.6 |  | 2032-type coin | [5 empty] | 0.5 | 0.5 |  |  | 274 | 137 | 137 | 199 | 120 | 88 |  |  | 0.4422111 | 2.22
30 | LiFePO4 | Active/C/PVdF&NMP 85:7.5:7.5 | CC |  | 3.2 | 3.3 | 3.4 |  |  |  | 3.2 |  |  |  | .1,.5,1,2,3,5 | 0.8866667 |  |  |  |  | 5 | co-precipitation | graphite |  | 1M LiPF6/EC:DEC (1:1 v) |  | Oh2010JEA | http://dx.doi.org/10.1016/j.electacta.2009.10.007 | olivine | 3.2 |  |  | 2.4 | 4.2 |  | R2032 coin-type |  |  |  | 6000 | 6 |  |  |  |  | 170 | 170 | 170 | 133 | 133 | 133 | 133 |  | 1 | 0 |  | 1
RT | LiFePO4 | Active/C/PTFE 84:8:8 | CC |  | 3.4 | #DIV/0! | [12 empty] | High conductive PAS covering |  | 5 | ? | Li |  | 1M LiPF6/EC:DEC (1:1) |  | Sun2009JPS | http://dx.doi.org/10.1016/j.jpowsour.2008.10.120 | olivine | 3.4 |  |  | 2.5 | 4.2 | [5 empty] | 200 | 0.3 | 0.2 | 0.2 |  |  | 170 | 34 | 34 | 160 | 155 | 152 | 151 |  | 0.95 | 0.16
RT | LiFePO4 | Active/C/PTFE 84:8:8 | CC |  |  | #DIV/0! | [12 empty] | High conductive PAS covering |  | 5 | ? | Li |  | 1M LiPF6/EC:DEC (1:1) |  | Sun2009JPS | http://dx.doi.org/10.1016/j.jpowsour.2008.10.120 | olivine |  |  |  | 2.5 | 4.2 | [5 empty] | 200 | 0.3 | 1 | 1 |  |  | 170 | 170 | 170 | 141 | 141 | 141 | 141 |  | 1 | 0
RT | LiFePO4 | Active/C/PTFE 84:8:8 | CC |  |  | #DIV/0! | [12 empty] | High conductive PAS covering |  | 5 | ? | Li |  | 1M LiPF6/EC:DEC (1:1) |  | Sun2009JPS | http://dx.doi.org/10.1016/j.jpowsour.2008.10.120 | olivine |  |  |  | 2.5 | 4.2 | [5 empty] | 200 | 0.3 | 5 | 5 |  |  | 170 | 850 | 850 | 123 | 121 | 120 | 119 |  | 0.9756098 | 0.06
RT | LiFePO4 | Active/C/PTFE 84:8:8 | CC |  |  | #DIV/0! | [12 empty] | High conductive PAS covering |  | 5 | ? | Li |  | 1M LiPF6/EC:DEC (1:1) |  | Sun2009JPS | http://dx.doi.org/10.1016/j.jpowsour.2008.10.120 | olivine |  |  |  | 2.5 | 4.2 | [5 empty] | 200 | 0.3 | 10 | 10 |  |  | 170 | 1700 | 1700 | 104 | 104 | 104 | 104 |  | 1 | 0
RT | LiFePO4 | Active/C/CNT/PTFE 75:10:10:5 | CC |  |  | 3.4 | 3.5 |  |  |  | 3.3 |  |  |  | 1,2,5,6,8 |  | 0 |  |  |  | 5 | organic molecules assisted supercritical water | Li |  | 1M LiClO4/EC:DEC (1:1 v) |  | Rangappa2009JPS | http://dx.doi.org/10.1016/j.jpowsour.2009.06.042 | olivine |  |  |  | 2 | 4.5 | [5 empty] | 15 | 0.02 | 0.5 | 0.5 |  |  | 170 | 85 | 85 | 158 | 147 | 153 |  |  | 0.9683544 | 0.1 |  | 1
RT | LiMn2O4 | LMO&CNT/C/PVDF 67:28:5 | CV |  | 4 | #DIV/0! | [8 empty] | 1.6,16 | 1 | 1 |  |  |  | 2 | microwave-assisted hydrothermal reaction | Li |  | 1M LiClO4 in PC |  | Ma2009JEC | http://dx.doi.org/10.1016/j.elecom.2009.05.058 | spinel | 4 |  |  | 3.5 | 4.5 | [5 empty] | 20 | 0.03 | 10mV/s | 10mV/s | LiMn2O4 |  | 148 | #VALUE! | #VALUE! | 107 | 106 | 104 |  |  | 0.9719626 | 0.06
RT | LiFePO4 | Active/C/PVDF 75:20:5 | CC |  | 3.3 | 3.4 |  |  |  |  | 3.4 | [9 empty] | 5 | ultrasound assisted synthesis | Li |  | 1M LiClO4 in PC |  | Jugović2008JSSI | http://dx.doi.org/10.1016/j.ssi.2008.03.014 | olivine | 3.3 |  |  | 2.7 | 4.1 | [5 empty] | 200 | 0.3 | 0.3333333 | 0.3333333 | LiFePO4 |  | 170 | 56.66667 | 56.66667 | 94 | 97 | 99 |  |  | 1.053191 | -0.1
RT | Li3V2P3O12 | Active/C/PVDF 80:15:5 | CC |  | 3.9 | #DIV/0! | [12 empty] | carbon content 7wt% |  | 4 | homogeneous mixing route | Li |  | 1M LiPF6/EC:DMC (1:1 v) |  | Tang2008JAE | http://dx.doi.org/10.1007/s10800-008-9589-0 | monoclinic | 3.9 |  |  | 3 | 4.8 |  |  | Celgard2400 |  |  |  |  | 0.2 | 0.2 | Li3V2P3O12 |  | 197 | 39.4 | 39.4 | 153 | 139 | 138 |  | C50=C30 | 0.9019608 | 0.3 |  | 0.8742857
RT | Li3V2P3O12 | Active/C/PVDF 80:15:5 | CC |  | 3.85 | #DIV/0! | [12 empty] | carbon content 5.8wt% |  | 4 | homogeneous mixing route | Li |  | 1M LiPF6/EC:DMC (1:1 v) |  | Tang2008JAE | http://dx.doi.org/10.1007/s10800-008-9589-0 | monoclinic | 3.85 |  |  | 3 | 4.8 |  |  | Celgard2400 |  |  |  |  | 0.2 | 0.2 | Li3V2P3O12 |  | 197 | 39.4 | 39.4 | 167 | 147 | 144 |  | C50=C30 | 0.8622754 | 0.46 |  | 0.9175824
RT | Li3V2P3O12 | Active/C/PVDF 80:15:5 | CC |  | 3.8 | 3.875714 | 3.6 | 3.7 | 4.1 | 4.58 | 3.57 | 3.64 | 3.94 | [5 empty] | carbon content 4.4wt% |  | 4 | homogeneous mixing route | Li |  | 1M LiPF6/EC:DMC (1:1 v) |  | Tang2008JAE | http://dx.doi.org/10.1007/s10800-008-9589-0 | monoclinic | 3.8 |  |  | 3 | 4.8 |  |  | Celgard2400 |  |  |  |  | 0.2 | 0.2 | Li3V2P3O12 |  | 197 | 39.4 | 39.4 | 170 | 151 | 142 |  |  | 0.8352941 | 0.56 |  | 0.8947368
RT | Li3V2P3O12 | Active/C/PVDF 80:15:5 | CC |  | 3.8 | #DIV/0! | [12 empty] | carbon content 3.4wt% |  | 4 | homogeneous mixing route | Li |  | 1M LiPF6/EC:DMC (1:1 v) |  | Tang2008JAE | http://dx.doi.org/10.1007/s10800-008-9589-0 | monoclinic | 3.8 |  |  | 3 | 4.8 |  |  | Celgard2400 |  |  |  |  | 0.2 | 0.2 | Li3V2P3O12 |  | 197 | 39.4 | 39.4 | 163 | 145 | 141 |  | C50=C30 | 0.8650307 | 0.44 |  | 0.8578947
RT | Li3V2P3O12 | Active/C/PVDF 80:15:5 | CC |  | 3.9 | #DIV/0! | [12 empty] | carbon content 2.3wt% |  | 4 | homogeneous mixing route | Li |  | 1M LiPF6/EC:DMC (1:1 v) |  | Tang2008JAE | http://dx.doi.org/10.1007/s10800-008-9589-0 | monoclinic | 3.9 |  |  | 3 | 4.8 |  |  | Celgard2400 |  |  |  |  | 0.2 | 0.2 | Li3V2P3O12 |  | 197 | 39.4 | 39.4 | 156 | 138 | 134 |  | C50=C30 | 0.8589744 | 0.44 |  | 0.8764045
RT | Li3V2P3O12 | Active/C/PVDF 80:15:5 | CC |  | 3.8 | #DIV/0! | [12 empty] | carbon content 1.2wt% |  | 4 | homogeneous mixing route | Li |  | 1M LiPF6/EC:DMC (1:1 v) |  | Tang2008JAE | http://dx.doi.org/10.1007/s10800-008-9589-0 | monoclinic | 3.8 |  |  | 3 | 4.8 |  |  | Celgard2400 |  |  |  |  | 0.2 | 0.2 | Li3V2P3O12 |  | 197 | 39.4 | 39.4 | 149 | 132 | 129 |  | C50=C30 | 0.8657718 | 0.4 |  | 0.8869048
25 | LiFePO4 | Active/C/PVDF 80:10:10 | CC |  | 3.3 | 3.37 | 3.44 |  |  |  | 3.3 |  |  |  | .2,4,10,16,20 | 0.9787234 | 0.7753623 |  | 3.8 wt.% carbon content |  | 5 | solid-state | Li |  | 1M LiPF6/EC:DMC (1:1 v) |  | yan2009JEA | http://dx.doi.org/10.1016/j.electacta.2009.05.048 | olivine | 3.3 |  |  | 2.5 | 4.2 |  | 2025 coin-type |  |  |  | 5000 | 20 | 4 | 4 | LiFePO4 |  | 170 | 680 | 680 | 128 | 129 | 131 | 122 |  | 1.0234375 | -0.06 |  | 1
25 | LiFePO4 | Active/C/PVDF 80:10:10 | CC |  |  | #DIV/0! | [8 empty] | .2,4,10,16,20 | 0.9787234 | 0.7753623 |  | 3.8 wt.% carbon content |  | 5 | solid-state | Li |  | 1M LiPF6/EC:DMC (1:1 v) |  | yan2009JEA | http://dx.doi.org/10.1016/j.electacta.2009.05.048 | olivine |  |  |  | 2.5 | 4.2 |  | 2025 coin-type |  |  |  | 5000 | 20 | 10 | 10 | LiFePO4 |  | 170 | 1700 | 1700 | 107 | 111 | 112 | 113 |  | 1.046729 | -0.1
25 | LiFePO4 | Active/C/PVDF 80:10:10 | CC |  |  | #DIV/0! | [8 empty] | .2,4,10,16,20 | 0.9787234 | 0.7753623 |  | 3.8 wt.% carbon content |  | 5 | solid-state | Li |  | 1M LiPF6/EC:DMC (1:1 v) |  | yan2009JEA | http://dx.doi.org/10.1016/j.electacta.2009.05.048 | olivine |  |  |  | 2.5 | 4.2 |  | 2025 coin-type |  |  |  | 5000 | 20 | 16 | 16 | LiFePO4 |  | 170 | 2720 | 2720 | 92 | 86 | 87 | 91 |  | 0.9456522 | 0.1
25 | LiFePO4 | Active/C/PVDF 80:10:10 | CC |  | 3.4 | 3.435 | 3.46 |  |  |  | 3.41 |  |  |  | .2,4,10,16,20 | 0.9787234 | 0.7753623 |  | 3.8 wt.% carbon content |  | 5 | solid-state | Li |  | 1M LiPF6/EC:DMC (1:1 v) |  | yan2009JEA | http://dx.doi.org/10.1016/j.electacta.2009.05.048 | olivine | 3.4 |  |  | 2.5 | 4.2 |  | 2025 coin-type |  |  |  | 5000 | 20 | 0.2 | 0.2 | LiFePO4 |  | 170 | 34 | 34 | 141 | 141 | 141 | 141 |  | 1 | 0 |  | 1
RT | LiNi0.5Mn1.5O4 | Active/C/PVDF 80:10:10 | CC |  | 4.7 | 4.35 | 4 | 4.7 |  |  | 4 | 4.7 | [6 empty] | pristine |  | 2 | Sol-Jel | Li |  | 1.2M LiPF6/EC:EMC (3:7 w) |  | Wu2010JPS | http://dx.doi.org/10.1016/j.jpowsour.2009.11.029 | spinel | 4.7 |  |  | 3.2 | 4.95 |  | CR2032 coin-type | Celgard2325 |  |  | 5 | 5 | [5 empty] | 120 | 120 | 123 | 124 | 124 |  |  | 1.00813 | -0.02 |  | 0.9179104
RT | LiNi0.5Mn1.5O4 | Active/C/PVDF 80:10:10 | CC |  | 4.7 | 4.35 | 4 | 4.7 |  |  | 4 | 4.7 | [6 empty] | ZrP2O7-coated |  | 2 | Sol-Jel | Li |  | 1.2M LiPF6/EC:EMC (3:7 w) |  | Wu2010JPS | http://dx.doi.org/10.1016/j.jpowsour.2009.11.029 | spinel | 4.7 |  |  | 3.2 | 4.95 |  | CR2032 coin-type | Celgard2325 |  |  | 5 | 5 | [5 empty] | 120 | 120 | 117 | 118 | 118 |  |  | 1.008547 | -0.02 |  | 0.9
RT | LiNi0.5Mn1.5O4 | Active/C/PVDF 80:10:10 | CC |  | 4.6 | 4.35 | 4 | 4.7 |  |  | 4 | 4.7 | [6 empty] | ZrO2-coated |  | 2 | Sol-Jel | Li |  | 1.2M LiPF6/EC:EMC (3:7 w) |  | Wu2010JPS | http://dx.doi.org/10.1016/j.jpowsour.2009.11.029 | spinel | 4.6 |  |  | 3.2 | 4.95 |  | CR2032 coin-type | Celgard2325 |  |  | 5 | 5 | [5 empty] | 120 | 120 | 116 | 116 | 116 |  |  | 1 | 0 |  | 0.9133858
55 | LiNi0.5Mn1.5O4 | Active/C/PVDF 80:10:10 | CC |  |  | 4.35 | 4 | 4.7 |  |  | 4 | 4.7 | [6 empty] | pristine |  | 2 | Sol-Jel | Li |  | 1.2M LiPF6/EC:EMC (3:7 w) |  | Wu2010JPS | http://dx.doi.org/10.1016/j.jpowsour.2009.11.029 | spinel |  |  |  | 3.2 | 4.95 |  | CR2032 coin-type | Celgard2325 |  |  | 5 | 5 | [5 empty] | 120 | 120 | 126 | 120 | 93 |  |  | 0.7380952 | 0.66
55 | LiNi0.5Mn1.5O4 | Active/C/PVDF 80:10:10 | CC |  |  | 4.35 | 4 | 4.7 |  |  | 4 | 4.7 | [6 empty] | ZrP2O7-coated |  | 2 | Sol-Jel | Li |  | 1.2M LiPF6/EC:EMC (3:7 w) |  | Wu2010JPS | http://dx.doi.org/10.1016/j.jpowsour.2009.11.029 | spinel |  |  |  | 3.2 | 4.95 |  | CR2032 coin-type | Celgard2325 |  |  | 5 | 5 | [5 empty] | 120 | 120 | 123 | 120 | 103 |  |  | 0.8373984 | 0.4
55 | LiNi0.5Mn1.5O4 | Active/C/PVDF 80:10:10 | CC |  |  | 4.35 | 4 | 4.7 |  |  | 4 | 4.7 | [6 empty] | ZrO2-coated |  | 2 | Sol-Jel | Li |  | 1.2M LiPF6/EC:EMC (3:7 w) |  | Wu2010JPS | http://dx.doi.org/10.1016/j.jpowsour.2009.11.029 | spinel |  |  |  | 3.2 | 4.95 |  | CR2032 coin-type | Celgard2325 |  |  | 5 | 5 | [5 empty] | 120 | 120 | 119 | 116 | 115 |  |  | 0.9663866 | 0.08
60 | LiMn1.5Ni0.5O4 | Active/C/PVDF 52:13:35 | CC |  | OCV 3.9-4.1 | #DIV/0! | [12 empty] | 1%HF Acid-treated |  | 2 | modified Pechini method(sol-gel) | Li |  | 1M LiPF6/EC-DMC |  | Hagh2010JES | http://dx.doi.org/10.1149/1.3280289 | spinel | OCV 3.9-4.1 |  |  | 3.5 | 5 |  | 2032 coin-type | [10 empty] | 44 | 44 | 124 | 118 | 114 |  |  | 0.9193548 | 0.2 |  | 84
60 | LiMn1.5Ni0.5O4 | Active/C/PVDF 52:13:35 | CC |  | OCV 3.9-4.1 | #DIV/0! | [12 empty] | 2.5%HF Acid-treated |  | 2 | modified Pechini method(sol-gel) | Li |  | 1M LiPF6/EC-DMC |  | Hagh2010JES | http://dx.doi.org/10.1149/1.3280289 | spinel | OCV 3.9-4.1 |  |  | 3.5 | 5 |  | 2032 coin-type | [10 empty] | 44 | 44 | 124 | 117 | 110 |  |  | 0.8870968 | 0.28 |  | 91
60 | LiMn1.5Ni0.5O4 | Active/C/PVDF 52:13:35 | CC |  | OCV 3.9-4.1 | #DIV/0! | [12 empty] | 10%HF Acid-treated |  | 2 | modified Pechini method(sol-gel) | Li |  | 1M LiPF6/EC-DMC |  | Hagh2010JES | http://dx.doi.org/10.1149/1.3280289 | spinel | OCV 3.9-4.1 |  |  | 3.5 | 5 |  | 2032 coin-type | [10 empty] | 44 | 44 | 122 | 123 | 120 |  |  | 0.9836066 | 0.04 |  | 91
60 | LiMn1.5Ni0.5O4 | Active/C/PVDF 52:13:35 | CC |  | OCV 3.9-4.1 | #DIV/0! | [12 empty] | 25%HF Acid-treated |  | 2 | modified Pechini method(sol-gel) | Li |  | 1M LiPF6/EC-DMC |  | Hagh2010JES | http://dx.doi.org/10.1149/1.3280289 | spinel | OCV 3.9-4.1 |  |  | 3.5 | 5 |  | 2032 coin-type | [10 empty] | 44 | 44 | 112 | 108 | 101 |  |  | 0.9017857 | 0.22 |  | 89
60 | LiMn1.5Ni0.5O4 | Active/C/PVDF 52:13:35 | CC |  | OCV 3.9-4.1 | #DIV/0! | [12 empty] | untreateed |  | 2 | modified Pechini method(sol-gel) | Li |  | 1M LiPF6/EC-DMC |  | Hagh2010JES | http://dx.doi.org/10.1149/1.3280289 | spinel | OCV 3.9-4.1 |  |  | 3.5 | 5 |  | 2032 coin-type | [10 empty] | 44 | 44 | 125 | 120 | 117 |  |  | 0.936 | 0.16
24 | LiMn1.5Ni0.5O4 | Active/C/PVDF 52:13:35 | CC |  | OCV 3.9-4.1 | #DIV/0! | [12 empty] | HF Acid-treated |  | 2 | modified Pechini method(sol-gel) | Li |  | 1M LiPF6/EC-DMC |  | Hagh2010JES | http://dx.doi.org/10.1149/1.3280289 | spinel | OCV 3.9-4.1 |  |  | 3.5 | 5 |  | 2032 coin-type | [10 empty] | 44 | 44 | 115 | 120 | 119 | 117 |  | 1.034783 | -0.08
24 | LiMn1.5Ni0.5O4 | Active/C/PVDF 52:13:35 | CC |  | OCV 3.9-4.1 | #DIV/0! | [12 empty] | phosphoric acid Acid-treated |  | 2 | modified Pechini method(sol-gel) | Li |  | 1M LiPF6/EC-DMC |  | Hagh2010JES | http://dx.doi.org/10.1149/1.3280289 | spinel | OCV 3.9-4.1 |  |  | 3.5 | 5 |  | 2032 coin-type | [10 empty] | 44 | 44 | 128 | 126 | 125 | 121 |  | 0.9765625 | 0.06
24 | LiMn1.5Ni0.5O4 | Active/C/PVDF 52:13:35 | CC |  | OCV 3.9-4.1 | #DIV/0! | [12 empty] | untreateed |  | 2 | modified Pechini method(sol-gel) | Li |  | 1M LiPF6/EC-DMC |  | Hagh2010JES | http://dx.doi.org/10.1149/1.3280289 | spinel | OCV 3.9-4.1 |  |  | 3.5 | 5 |  | 2032 coin-type | [10 empty] | 44 | 44 | 133 | 130 | 127 | 121 |  | 0.9548872 | 0.12
60 | LiMn1.5Ni0.5O4 | Active/C/PVDF 52:13:35 | CC |  | OCV 3.9-4.1 | #DIV/0! | [12 empty] | HF Acid-treated |  | 2 | modified Pechini method(sol-gel) | Li |  | 1M LiPF6/EC-DMC |  | Hagh2010JES | http://dx.doi.org/10.1149/1.3280289 | spinel | OCV 3.9-4.1 |  |  | 3.5 | 5 |  | 2032 coin-type | [10 empty] | 44 | 44 | 116 | 118 | 115 | 111 | it failed at 110 cycle | 0.9913793 | 0.02
60 | LiMn1.5Ni0.5O4 | Active/C/PVDF 52:13:35 | CC |  | OCV 3.9-4.1 | #DIV/0! | [12 empty] | phosphoric acid Acid-treated |  | 2 | modified Pechini method(sol-gel) | Li |  | 1M LiPF6/EC-DMC |  | Hagh2010JES | http://dx.doi.org/10.1149/1.3280289 | spinel | OCV 3.9-4.1 |  |  | 3.5 | 5 |  | 2032 coin-type | [10 empty] | 44 | 44 | 127 | 125 | 119 | 111 |  | 0.9370079 | 0.16
60 | LiMn1.5Ni0.5O4 | Active/C/PVDF 52:13:35 | CC |  | OCV 3.9-4.1 | [13 empty] | untreateed |  | 2 | modified Pechini method(sol-gel) | Li |  | 1M LiPF6/EC-DMC |  | Hagh2010JES | http://dx.doi.org/10.1149/1.3280289 | spinel | OCV 3.9-4.1 |  |  | 3.5 | 5 |  | 2032 coin-type | [10 empty] | 44 | 44 | 125 | 120 | 116 | 111 |  | 0.928 | 0.18

## Sheet2
F
96485.33 | Li3V2P3O12 |  | groups |  | Anode |  | Electrolyte
| 0.1158232 |  | Co | 1 | Li | 2 | LipF | 1
| 0.1642248 |  | Mn | 2 | LiTiO | 3 | LiCl | 2
| 0.1970697 |  | Ni | 3 | C | 1 | LiBOB | 3
|  |  | V | 4 | Na | 4 | MLiN(CF3SO2) | 4
|  |  | Fe | 5
|  |  | Ti | 6
0.1464562
93

## Sheet3
2013-11-08 | 2013-11-13 | 2013-11-15 | 2013-11-26 | 2013-12-02 | 2013-12-03
165 | 200 | 204 | 241 | 261 | 268

## Sheet4
5 | 288 | 0.01736111 | 0.13
10 | 288 | 0.03472222 | 0.25
20 | 288 | 0.06944444 | 0.8
40 | 288 | 0.1388889 | 1.3
80 | 288 | 0.2777778 | 2.7
120 | 288 | 0.4166667
180 | 288 | 0.625
200 | 288 | 0.6944444
400 | 288 | 1.388889

## Sheet5
x1 | x2 | y1 | y2 | x | y
1 | 8 | 151 | 32 | 10 | -2
0
166.4
[7 empty] | 20 | 0.1360544
[7 empty] | 80 | 0.5442177
[7 empty] | 160 | 1.088435
[7 empty] | 240 | 1.632653
[7 empty] | 320 | 2.176871